## EDS Consolidation
Sr No. | ComponentName | Material Body | C | O | Al | Si | P | S | Cr | Mn | Ni | Pb | Fe | Mo | Cu | Sn | Zn | Au | K | N | Ca | V | W | Cl
1 | Armature Bolt | Sl2 B1/ 100Cr6 | 4.14 | 0 | 0 | 0.37 | 0 | 0 | 1.84 | 0.31 | 0 | 0 | 93.34 | 0 | 0 | 0 | 0 | 0 | 0 | 0 | 0 | 0 | 0 | 0
2 | Armature Bolt | Sl2 B1/ 100Cr6 | 2.4 | 0.91 | 0 | 0.34 | 0 | 0 | 1.67 | 0.39 | 0 | 0 | 94.29 | 0 | 0 | 0 | 0 | 0 | 0 | 0 | 0 | 0 | 0 | 0
3 | Armature Bolt | Sl2 B1/ 100Cr6 | 2.21 | 0.36 | 0 | 0 | 0 | 0 | 1.41 | 0.52 | 0 | 0 | 95.51 | 0 | 0 | 0 | 0 | 0 | 0 | 0 | 0 | 0 | 0 | 0
4 | Armature Bolt | Sl2 B1/ 100Cr6 | 2.34 | 0.46 | 0 | 0.32 | 0 | 0 | 1.42 | 0.4 | 0 | 0 | 95.06 | 0 | 0 | 0 | 0 | 0 | 0 | 0 | 0 | 0 | 0 | 0
5 | Armature Bolt | Sl2 B1/ 100Cr6 | 2.6 | 0.7 | 0 | 0.29 | 0 | 0 | 1.8 | 0 | 0 | 0 | 94.62 | 0 | 0 | 0 | 0 | 0 | 0 | 0 | 0 | 0 | 0 | 0
6 | Armature Bolt | Sl2 B1/ 100Cr6 | 1.56 | 0.64 | 0 | 0.2 | 0 | 0 | 1.91 | 0 | 0 | 0 | 95.69 | 0 | 0 | 0 | 0 | 0 | 0 | 0 | 0 | 0 | 0 | 0
7 | Armature Guide | Sl2 B1/ 100Cr6 | 2.88 | 1.07 | 0 | 0.43 | 0 | 0 | 1.65 | 0.31 | 0 | 0 | 93.66 | 0 | 0 | 0 | 0 | 0 | 0 | 0 | 0 | 0 | 0 | 0
8 | Armature Guide | Sl2 B1/ 100Cr6 | 2.87 | 1.11 | 0 | 0.32 | 0 | 0 | 1.59 | 0.31 | 0 | 0 | 93.36 | 0 | 0 | 0 | 0 | 0 | 0 | 0 | 0 | 0 | 0 | 0
9 | Armature Guide | Sl2 B1/ 100Cr6 | 2.62 | 0 | 0.31 | 0.32 | 0 | 0 | 1.65 | 0.36 | 0 | 0 | 94.73 | 0 | 0 | 0 | 0 | 0 | 0 | 0 | 0 | 0 | 0 | 0
10 | Armature Guide | Sl2 B1/ 100Cr6 | 0 | 0 | 0 | 0.36 | 0.04 | 0.07 | 1.81 | 0 | 0 | 0 | 97.72 | 0 | 0 | 0 | 0 | 0 | 0 | 0 | 0 | 0 | 0 | 0
11 | Armature Plate | Sl2 B1/ 100Cr6 | 2.93 | 1.3 | 0.17 | 0.25 | 0 | 0 | 1.59 | 0.28 | 0 | 0 | 93.46 | 0 | 0 | 0 | 0 | 0 | 0 | 0 | 0 | 0 | 0 | 0
12 | Armature Plate | Sl2 B1/ 100Cr6 | 2.63 | 1.3 | 0.22 | 0.32 | 0 | 0 | 1.71 | 0 | 0 | 0 | 93.83 | 0 | 0 | 0 | 0 | 0 | 0 | 0 | 0 | 0 | 0 | 0
13 | Armature Plate | Sl2 B1/ 100Cr6 | 0 | 0 | 0 | 0.19 | 0.09 | 0 | 1.7 | 0.44 | 0 | 0 | 97.59 | 0 | 0 | 0 | 0 | 0 | 0 | 0 | 0 | 0 | 0 | 0
14 | Armature Plate | Sl2 B1/ 100Cr6 | 0 | 0 | 0 | 0.32 | 0 | 0.07 | 1.81 | 0.38 | 0 | 0 | 97.51 | 0 | 0 | 0 | 0 | 0 | 0 | 0 | 0 | 0 | 0 | 0
15 | Armature Plate | Sl2 B1/ 100Cr6 | 0 | 0 | 0 | 0.34 | 0 | 0 | 1.72 | 0.38 | 0 | 0 | 97.58 | 0 | 0 | 0 | 0 | 0 | 0 | 0 | 0 | 0 | 0 | 0
16 | Armature Plate | Sl2 B1/ 100Cr6 | 0 | 0.89 | 0 | 0.34 | 0 | 0 | 1.56 | 0.33 | 0 | 0 | 96.89 | 0 | 0 | 0 | 0 | 0 | 0 | 0 | 0 | 0 | 0 | 0
17 | Armature Plate | Sl2 B1/ 100Cr6 | 0 | 0.91 | 0 | 0.42 | 0 | 0 | 1.65 | 0.54 | 0 | 0 | 96.49 | 0 | 0 | 0 | 0 | 0 | 0 | 0 | 0 | 0 | 0 | 0
18 | Armature Spring | VDSiCrDIN 17223-Sl2B4 | 0 | 0 | 0 | 1.43 | 0.03 | 0.01 | 0.62 | 0.78 | 0 | 0 | 97.22 | 0 | 0 | 0 | 0 | 0 | 0 | 0 | 0 | 0 | 0 | 0
19 | Armature Spring | VDSiCrDIN 17223-Sl2B4 | 0 | 0 | 0 | 1.5 | 0.01 | 0 | 0.69 | 0.71 | 0 | 0 | 97.11 | 0 | 0 | 0 | 0 | 0 | 0 | 0 | 0 | 0 | 0 | 0
20 | Armature Spring | VDSiCrDIN 17223-Sl2B4 | 0 | 3.32 | 0.36 | 2.14 | 0 | 0 | 0.82 | 0 | 0 | 0 | 93.35 | 0 | 0 | 0 | 0 | 0 | 0 | 0 | 0 | 0 | 0 | 0
21 | Armature Spring | VDSiCrDIN 17223-Sl2B4 | 0 | 0 | 0 | 1.5 | 0.01 | 0.02 | 0.69 | 0.71 | 0 | 0 | 97.11 | 0 | 0 | 0 | 0 | 0 | 0 | 0 | 0 | 0 | 0 | 0
22 | Back Flow Tube | X8CrNiS18-9(Comp of X12CrNiS19-8) | 0 | 0.88 | 0 | 0.39 | 0 | 0.38 | 18.27 | 1.35 | 8.18 | 0 | 70.55 | 0 | 0 | 0 | 0 | 0 | 0 | 0 | 0 | 0 | 0 | 0
23 | Back Flow Tube | X8CrNiS18-9(Comp of X12CrNiS19-8) | 1.67 | 0.81 | 0 | 0.45 | 0 | 0.37 | 18.1 | 1.51 | 8.06 | 0 | 69.02 | 0 | 0 | 0 | 0 | 0 | 0 | 0 | 0 | 0 | 0 | 0
24 | Back Flow Tube | X8CrNiS18-9(Comp of X12CrNiS19-8) | 0 | 1.17 | 0 | 0.32 | 0 | 0.34 | 18.52 | 1.38 | 8.4 | 0 | 71.04 | 0 | 0 | 0 | 0 | 0 | 0 | 0 | 0 | 0 | 0 | 0
25 | Back Flow Tube | X8CrNiS18-9(Comp of X12CrNiS19-8) | 1.74 | 0.92 | 0 | 0.48 | 0 | 0.3 | 17.87 | 1.48 | 8.24 | 0 | 68.98 | 0 | 0 | 0 | 0 | 0 | 0 | 0 | 0 | 0 | 0 | 0
26 | Ball Guide | Sl2 B1/ 100Cr6 | 5.13 | 2.55 | 0.62 | 0.31 | 0 | 0 | 1.64 | 0.37 | 0 | 0 | 89.36 | 0 | 0 | 0 | 0 | 0 | 0 | 0 | 0 | 0 | 0 | 0
27 | Ball Guide | Sl2 B1/ 100Cr6 | 5.5 | 1.76 | 0.25 | 0.23 | 0 | 0 | 1.82 | 0.45 | 0 | 0 | 89.98 | 0 | 0 | 0 | 0 | 0 | 0 | 0 | 0 | 0 | 0 | 0
28 | Ball Guide | Sl2 B1/ 100Cr6 | 3.82 | 1.53 | 0.15 | 0.21 | 0 | 0 | 1.15 | 0.27 | 0 | 0 | 92.88 | 0 | 0 | 0 | 0 | 0 | 0 | 0 | 0 | 0 | 0 | 0
29 | Ball Guide | Sl2 B1/ 100Cr6 | 4.07 | 2.68 | 0.68 | 0.27 | 0 | 0 | 1.62 | 0 | 0 | 0 | 90.69 | 0 | 0 | 0 | 0 | 0 | 0 | 0 | 0 | 0 | 0 | 0
30 | Ball Guide | Sl2 B1/ 100Cr6 | 5.32 | 2 | 0.39 | 0 | 0 | 0 | 1.39 | 0.36 | 0 | 0 | 90.54 | 0 | 0 | 0 | 0 | 0 | 0 | 0 | 0 | 0 | 0 | 0
31 | Clamping Saddle |  | 6.28 | 0.96 | 0 | 0 | 0 | 0 | 3.02 | 0 | 80.37 | 0 | 9.38 | 0 | 0 | 0 | 0 | 0 | 0 | 0 | 0 | 0 | 0 | 0
32 | Clamping Saddle |  | 6.29 | 1.06 | 0.25 | 0 | 0 | 0 | 2.83 | 0 | 79.82 | 0 | 9.75 | 0 | 0 | 0 | 0 | 0 | 0 | 0 | 0 | 0 | 0 | 0
33 | Clamping Saddle |  | 5.41 | 1.15 | 3.51 | 0 | 0 | 0 | 1.58 | 0 | 82.45 | 0 | 5.9 | 0 | 0 | 0 | 0 | 0 | 0 | 0 | 0 | 0 | 0 | 0
34 | Clamping Saddle |  | 5.3 | 1.07 | 1.07 | 0 | 0 | 0 | 1.04 | 0 | 87.18 | 0 | 4.34 | 0 | 0 | 0 | 0 | 0 | 0 | 0 | 0 | 0 | 0 | 0
35 | Clamping Saddle |  | 4.99 | 0.81 | 0.32 | 0 | 0 | 0 | 3.76 | 0 | 77.86 | 0 | 12.26 | 0 | 0 | 0 | 0 | 0 | 0 | 0 | 0 | 0 | 0 | 0
36 | Clamping Saddle |  | 4.48 | 0.97 | 0 | 0 | 0 | 0 | 2.95 | 0 | 80.93 | 0 | 10.67 | 0 | 0 | 0 | 0 | 0 | 0 | 0 | 0 | 0 | 0 | 0
37 | C Shim |  | 3.86 | 1.11 | 0 | 0.26 | 0 | 0 | 1.69 | 0.39 | 0 | 0 | 92.69 | 0 | 0 | 0 | 0 | 0 | 0 | 0 | 0 | 0 | 0 | 0
38 | C Shim |  | 3.5 | 1.18 | 0 | 0.3 | 0 | 0 | 1.58 | 0.29 | 0 | 0 | 93.15 | 0 | 0 | 0 | 0 | 0 | 0 | 0 | 0 | 0 | 0 | 0
39 | DFK Shim |  | 9.8 | 2.01 | 0.54 | 0.41 | 0 | 0 | 0.32 | 0.49 | 0 | 0 | 86.44 | 0 | 0 | 0 | 0 | 0 | 0 | 0 | 0 | 0 | 0 | 0
40 | DFK Shim |  | 9.02 | 1.59 | 0.49 | 0.43 | 0 | 0 | 0.36 | 0.61 | 0 | 0 | 87.49 | 0 | 0 | 0 | 0 | 0 | 0 | 0 | 0 | 0 | 0 | 0
41 | DFK Shim |  | 5.8 | 2.02 | 0.62 | 0.51 | 0 | 0 | 0.4 | 0.55 | 0 | 0 | 90.11 | 0 | 0 | 0 | 0 | 0 | 0 | 0 | 0 | 0 | 0 | 0
42 | DFK Shim |  | 5.25 | 1.85 | 0.59 | 0.46 | 0 | 0 | 0.29 | 0.68 | 0 | 0 | 90.87 | 0 | 0 | 0 | 0 | 0 | 0 | 0 | 0 | 0 | 0 | 0
43 | DFK Shim |  | 4.76 | 1.64 | 0 | 0.43 | 0 | 0 | 0.37 | 0.7 | 0 | 0 | 90.89 | 0 | 0 | 0 | 0 | 0 | 0 | 0 | 0 | 0 | 0 | 0
44 | Dowel Pin |  | 9.92 | 1.11 | 0.39 | 0 | 0 | 0 | 0 | 0.71 | 0 | 0 | 87.88 | 0 | 0 | 0 | 0 | 0 | 0 | 0 | 0 | 0 | 0 | 0
45 | Dowel Pin |  | 11.98 | 1.32 | 0.38 | 0 | 0 | 0 | 0 | 0.71 | 0 | 0 | 85.6 | 0 | 0 | 0 | 0 | 0 | 0 | 0 | 0 | 0 | 0 | 0
46 | Dowel Pin |  | 3.99 | 0 | 0.26 | 0.29 | 0 | 0 | 0 | 0.55 | 0 | 0 | 94.91 | 0 | 0 | 0 | 0 | 0 | 0 | 0 | 0 | 0 | 0 | 0
47 | Guide Bush |  | 2.94 | 1.13 | 0 | 0 | 0 | 0.22 | 0 | 1.29 | 0 | 0 | 94.42 | 0 | 0 | 0 | 0 | 0 | 0 | 0 | 0 | 0 | 0 | 0
48 | Guide Bush |  | 3.27 | 0.96 | 0 | 0 | 0 | 0.25 | 0 | 1.36 | 0 | 0 | 94.15 | 0 | 0 | 0 | 0 | 0 | 0 | 0 | 0 | 0 | 0 | 0
49 | Guide Bush |  | 4.28 | 0 | 0 | 0.2 | 0 | 0.22 | 0 | 1.31 | 0 | 0 | 94 | 0 | 0 | 0 | 0 | 0 | 0 | 0 | 0 | 0 | 0 | 0
50 | Guide Bush |  | 1.45 | 0.75 | 0 | 0 | 0 | 0.19 | 0 | 1.26 | 0 | 0 | 96.17 | 0 | 0 | 0 | 0 | 0 | 0 | 0 | 0 | 0 | 0 | 0
51 | HP Sealing |  | 24.19 | 1.58 | 0 | 0 | 0 | 0 | 0.42 | 0 | 0 | 0 | 42.93 | 0 | 27.13 | 3.76 | 0 | 0 | 0 | 0 | 0 | 0 | 0 | 0
52 | HP Sealing |  | 26.15 | 1.08 | 0 | 0 | 0 | 0 | 0.53 | 0 | 0 | 0 | 46.26 | 0 | 23.15 | 2.82 | 0 | 0 | 0 | 0 | 0 | 0 | 0 | 0
53 | IC Stud |  | 1.69 | 7.29 | 0 | 0.47 | 4.51 | 0 | 0.27 | 1.11 | 0 | 0 | 75.33 | 0 | 0 | 0 | 9.79 | 0 | 0 | 0 | 0 | 0 | 0 | 0
54 | IC Stud |  | 2.41 | 10.75 | 0 | 0 | 6.82 | 0 | 0.25 | 1.4 | 0 | 0 | 63.59 | 0 | 0 | 0 | 14.77 | 0 | 0 | 0 | 0 | 0 | 0 | 0
55 | IC Stud |  | 3.43 | 12.51 | 0 | 0 | 7.11 | 0 | 0.26 | 0.98 | 0 | 0 | 59.57 | 0 | 0 | 0 | 16.4 | 0 | 0 | 0 | 0 | 0 | 0 | 0
56 | IC Stud |  | 0 | 7.37 | 0 | 0 | 6.7 | 0 | 0.41 | 1.98 | 0 | 0 | 66.79 | 0 | 0 | 0 | 16.75 | 0 | 0 | 0 | 0 | 0 | 0 | 0
57 | Locking Sleeve | X8CrNiS18-9(Comp of X12CrNiS19-8) | 19.85 | 2.61 | 0 | 0.43 | 0 | 0 | 15.01 | 0.88 | 9.38 | 0 | 51.85 | 0 | 0 | 0 | 0 | 0 | 0 | 0 | 0 | 0 | 0 | 0
58 | Locking Sleeve | X8CrNiS18-9(Comp of X12CrNiS19-8) | 12.27 | 1.81 | 0 | 0.45 | 0 | 0 | 17.04 | 1.29 | 9.83 | 0 | 57.31 | 0 | 0 | 0 | 0 | 0 | 0 | 0 | 0 | 0 | 0 | 0
59 | Locking Sleeve | X8CrNiS18-9(Comp of X12CrNiS19-8) | 11.33 | 2.19 | 0 | 0.5 | 0 | 0 | 17.81 | 0 | 10.48 | 0 | 57.69 | 0 | 0 | 0 | 0 | 0 | 0 | 0 | 0 | 0 | 0 | 0
60 | Locking Sleeve | X8CrNiS18-9(Comp of X12CrNiS19-8) | 6.82 | 0.93 | 0 | 0.5 | 0 | 0 | 18.78 | 1.09 | 10.57 | 0 | 61.81 | 0 | 0 | 0 | 0 | 0 | 0 | 0 | 0 | 0 | 0 | 0
61 | Locking Sleeve | X8CrNiS18-9(Comp of X12CrNiS19-8) | 7.11 | 1.02 | 0 | 0.25 | 0 | 0 | 18.15 | 1.42 | 10.76 | 0 | 61.29 | 0 | 0 | 0 | 0 | 0 | 0 | 0 | 0 | 0 | 0 | 0
62 | Locking Sleeve | X8CrNiS18-9(Comp of X12CrNiS19-8) | 11.76 | 2.11 | 0 | 0.34 | 0 | 0 | 17.28 | 1.16 | 10.64 | 0 | 56.7 | 0 | 0 | 0 | 0 | 0 | 0 | 0 | 0 | 0 | 0 | 0
63 | Magnet Coil |  | 3.79 | 0 | 0 | 0 | 0 | 0 | 0 | 0 | 1.44 | 0 | 0 | 0 | 1.87 | 0 | 0 | 89.62 | 0 | 3.08 | 0 | 0 | 0 | 0
64 | Magnet Coil |  | 3.72 | 0.5 | 0 | 0 | 0 | 0 | 0 | 0 | 1.65 | 0 | 0 | 0 | 0 | 0 | 0 | 89.32 | 0 | 3.3 | 0 | 0 | 0 | 0
65 | Magnet Coil |  | 3.54 | 0 | 0 | 0 | 0 | 0 | 0 | 0 | 1.44 | 0 | 0 | 0 | 2.04 | 0 | 0 | 89.88 | 0 | 3.1 | 0 | 0 | 0 | 0
66 | Magnet Coil |  | 3.91 | 0.49 | 0 | 0 | 0 | 0 | 0 | 0 | 1.84 | 0 | 0 | 0 | 1.72 | 0 | 0 | 88.4 | 0 | 3.64 | 0 | 0 | 0 | 0
67 | Magnet Core |  | 1.15 | 1.06 | 0 | 0 | 0 | 0 | 0 | 0 | 0 | 0 | 97.79 | 0 | 0 | 0 | 0 | 0 | 0 | 0 | 0 | 0 | 0 | 0
68 | Magnet Core |  | 2.56 | 2.4 | 0 | 0 | 0 | 0 | 0 | 0 | 0 | 0 | 95.05 | 0 | 0 | 0 | 0 | 0 | 0 | 0 | 0 | 0 | 0 | 0
69 | Magnet Core |  | 3.01 | 2.55 | 0 | 0 | 0 | 0 | 0 | 0 | 0 | 0 | 94.44 | 0 | 0 | 0 | 0 | 0 | 0 | 0 | 0 | 0 | 0 | 0
70 | Magnet Core |  | 3.43 | 6.4 | 0 | 0 | 0 | 0 | 0 | 0 | 0 | 0 | 90.17 | 0 | 0 | 0 | 0 | 0 | 0 | 0 | 0 | 0 | 0 | 0
71 | Magnet housing |  | 2.08 | 0.96 | 0 | 0.5 | 0 | 0 | 17.49 | 1.44 | 7.95 | 0 | 68.71 | 0.87 | 0 | 0 | 0 | 0 | 0 | 0 | 0 | 0 | 0 | 0
72 | Magnet housing |  | 0.85 | 0.83 | 0 | 0.4 | 0 | 0.45 | 17.71 | 1.83 | 8.23 | 0 | 69.71 | 0 | 0 | 0 | 0 | 0 | 0 | 0 | 0 | 0 | 0 | 0
73 | Magnet housing |  | 0.84 | 0.92 | 0 | 0.46 | 0 | 0.37 | 18.03 | 1.75 | 7.95 | 0 | 69.68 | 0 | 0 | 0 | 0 | 0 | 0 | 0 | 0 | 0 | 0 | 0
74 | Magnet housing |  | 1.88 | 0 | 0 | 0.44 | 0 | 0 | 17.83 | 1.68 | 8.1 | 0 | 69.02 | 1.04 | 0 | 0 | 0 | 0 | 0 | 0 | 0 | 0 | 0 | 0
75 | Nozzle Spring |  | 11.14 | 2.77 | 0 | 1.9 | 0 | 0 | 0.61 | 0.34 | 0 | 0 | 83.23 | 0 | 0 | 0 | 0 | 0 | 0 | 0 | 0 | 0 | 0 | 0
76 | Nozzle Spring |  | 11.14 | 2.77 | 0 | 1.9 | 0 | 0 | 0.61 | 0.34 | 0 | 0 | 83.23 | 0 | 0 | 0 | 0 | 0 | 0 | 0 | 0 | 0 | 0 | 0
77 | Nozzle Spring |  | 4.07 | 1.49 | 0 | 1.6 | 0 | 0 | 0.83 | 0 | 0 | 0 | 92.01 | 0 | 0 | 0 | 0 | 0 | 0 | 0 | 0 | 0 | 0 | 0
78 | Nozzle Spring |  | 2.58 | 0 | 0 | 1.36 | 0 | 0 | 0.85 | 0.62 | 0 | 0 | 94.59 | 0 | 0 | 0 | 0 | 0 | 0 | 0 | 0 | 0 | 0 | 0
79 | NR Nut |  | 12.7 | 13.99 | 0 | 0.3 | 6.57 | 0 | 0 | 0.93 | 0 | 0 | 52.87 | 0 | 0 | 0 | 12.63 | 0 | 0 | 0 | 0 | 0 | 0 | 0
80 | NR Nut |  | 9.86 | 15.36 | 0 | 0.25 | 7.15 | 0 | 0 | 0.97 | 0 | 0 | 52.12 | 0 | 0 | 0 | 14.3 | 0 | 0 | 0 | 0 | 0 | 0 | 0
81 | NR Nut |  | 11.75 | 14.56 | 0 | 0.36 | 6.68 | 0.13 | 0 | 0.95 | 0 | 0 | 52.82 | 0 | 0 | 0 | 12.76 | 0 | 0 | 0 | 0 | 0 | 0 | 0
82 | NR Nut |  | 9.77 | 16.42 | 0 | 0.2 | 0 | 0 | 0 | 1.06 | 0 | 0 | 48.02 | 0 | 0 | 0 | 16.82 | 0 | 0 | 0 | 0 | 0 | 0 | 0
83 | NR Nut |  | 19.15 | 30.04 | 0 | 0.16 | 8.34 | 0 | 0 | 0.58 | 0 | 0 | 25.94 | 0 | 0 | 0 | 15.51 | 0 | 0 | 0 | 0.28 | 0 | 0 | 0
84 | NR Nut |  | 12.02 | 17.08 | 0 | 0.24 | 7.63 | 0 | 0 | 0.9 | 0 | 0 | 44.89 | 0 | 0 | 0 | 17.08 | . | . | . | 0.16 | 0 | 0 | 0
85 | Pille |  | 7.53 | 1.33 | 0 | 0.38 | 0 | 0 | 1.59 | 0.43 | 0.46 | 0 | 88.28 | 0 | 0 | 0 | 0 | 0 | 0 | 0 | 0 | 0 | 0 | 0
86 | Pille |  | 4.78 | 1.17 | 0 | 0.37 | 0 | 0 | 1.58 | 0.38 | 0 | 0 | 91.71 | 0 | 0 | 0 | 0 | 0 | 0 | 0 | 0 | 0 | 0 | 0
87 | Pille |  | 4.91 | 1.11 | 0 | 0.29 | 0 | 0 | 1.59 | 0 | 0 | 0 | 92.1 | 0 | 0 | 0 | 0 | 0 | 0 | 0 | 0 | 0 | 0 | 0
88 | RLS Shim |  | 3.25 | 1.28 | 0.71 | 0.36 | 0 | 0 | 0.33 | 0.7 | 0 | 0 | 93.37 | 0 | 0 | 0 | 0 | 0 | 0 | 0 | 0 | 0 | 0 | 0
89 | RLS Shim |  | 3.69 | 22.94 | 0 | 0.35 | 0 | 0 | 0.21 | 0.57 | 0 | 0 | 70.76 | 0 | 0 | 0 | 0 | 0 | 0 | 0 | 0 | 0 | 0 | 0
90 | RLS Shim |  | 3.61 | 1.42 | 0 | 0.24 | 0 | 0 | 0.29 | 0.65 | 0 | 0 | 93.79 | 0 | 0 | 0 | 0 | 0 | 0 | 0 | 0 | 0 | 0 | 0
91 | RLS Shim |  | 3.94 | 20.96 | 0 | 0.24 | 0 | 0 | 0.23 | 0.5 | 0 | 0 | 73.06 | 0 | 0 | 0 | 0 | 0 | 0 | 0 | 0 | 0 | 0 | 0
92 | RLS Shim |  | 3.26 | 1.41 | 0.64 | 0.4 | 0 | 0 | 0.24 | 0.63 | 0 | 0 | 93.43 | 0 | 0 | 0 | 0 | 0 | 0 | 0 | 0 | 0 | 0 | 0
93 | RLS Shim |  | 3.41 | 1.24 | 0.53 | 0.4 | 0 | 0 | 0.21 | 0.62 | 0 | 0 | 93.58 | 0 | 0 | 0 | 0 | 0 | 0 | 0 | 0 | 0 | 0 | 0
94 | Support Sealing |  | 6.85 | 1.48 | 1.11 | 0.27 | 0 | 0 | 0.26 | 0.52 | 0 | 0 | 89.51 | 0 | 0 | 0 | 0 | 0 | 0 | 0 | 0 | 0 | 0 | 0
95 | Support Sealing |  | 5.43 | 1.21 | 0.37 | 0.32 | 0 | 0 | 0.22 | 0.73 | 0 | 0 | 91.73 | 0 | 0 | 0 | 0 | 0 | 0 | 0 | 0 | 0 | 0 | 0
96 | Support Sealing |  | 3.4 | 0 | 0.27 | 0.41 | 0 | 0 | 0.24 | 0.67 | 0 | 0 | 95 | 0 | 0 | 0 | 0 | 0 | 0 | 0 | 0 | 0 | 0 | 0
97 | Support Sealing |  | 3.31 | 0 | 0 | 0.26 | 0 | 0 | 0.22 | 0.68 | 0 | 0 | 95.53 | 0 | 0 | 0 | 0 | 0 | 0 | 0 | 0 | 0 | 0 | 0
98 | Valve Nut |  | 12.19 | 3.21 | 0.35 | 0.73 | 0 | 0 | 0 | 0.6 | 0 | 0 | 82.91 | 0 | 0 | 0 | 0 | 0 | 0 | 0 | 0 | 0 | 0 | 0
99 | Valve Nut |  | 6.28 | 1.87 | 0.33 | 0.65 | 0 | 0 | 0 | 0.72 | 0 | 0 | 90.15 | 0 | 0 | 0 | 0 | 0 | 0 | 0 | 0 | 0 | 0 | 0
100 | Valve Nut |  | 2.79 | 0 | 0 | 0.53 | 0 | 0 | 0 | 0.69 | 0 | 0 | 96 | 0 | 0 | 0 | 0 | 0 | 0 | 0 | 0 | 0 | 0 | 0
101 | Valve Nut |  | 2.13 | 0 | 0 | 0.6 | 0 | 0 | 0 | 0.97 | 0 | 0 | 96.29 | 0 | 0 | 0 | 0 | 0 | 0 | 0 | 0 | 0 | 0 | 0
102 | Valve Piece | Sl2 B1/ 100Cr6 | 4.99 | 1.54 | 0 | 0.43 | 0 | 0 | 1.62 | 0.37 | 0 | 0 | 91.06 | 0 | 0 | 0 | 0 | 0 | 0 | 0 | 0 | 0 | 0 | 0
103 | Valve Piece | Sl2 B1/ 100Cr6 | 3.16 | 1.18 | 0 | 0.41 | 0 | 0 | 1.64 | 0.29 | 0 | 0 | 93.33 | 0 | 0 | 0 | 0 | 0 | 0 | 0 | 0 | 0 | 0 | 0
104 | Valve Piece | Sl2 B1/ 100Cr6 | 4.21 | 2.45 | 0 | 0.4 | 0 | 0 | 1.76 | 0 | 0 | 0 | 91.19 | 0 | 0 | 0 | 0 | 0 | 0 | 0 | 0 | 0 | 0 | 0
105 | Valve Piece | Sl2 B1/ 100Cr6 | 0 | 1.03 | 0 | 0 | 0 | 0 | 1.79 | 0 | 0 | 0 | 97.18 | 0 | 0 | 0 | 0 | 0 | 0 | 0 | 0 | 0 | 0 | 0
106 | Valve Piece | Sl2 B1/ 100Cr6 | 0 | 1.05 | 0 | 0.27 | 0 | 0.04 | 1.61 | 0.52 | 0 | 0 | 96.55 | 0 | 0 | 0 | 0 | 0 | 0 | 0 | 0 | 0 | 0 | 0
107 | Valve Piece | Sl2 B1/ 100Cr6 | 3.23 | 2.47 | 0.17 | 0.34 | 0 | 0 | 1.76 | 0 | 0 | 0 | 92.03 | 0 | 0 | 0 | 0 | 0 | 0 | 0 | 0 | 0 | 0 | 0
108 | Valve Piston | Sl2b17(S6-5-2) | 4.55 | 2.63 | 0 | 0 | 0 | 0 | 4.4 | 0 | 0 | 0 | 76.8 | 3.66 | 0 | 0 | 0 | 0 | 0 | 0 | 0 | 2.2 | 5.76 | 0
109 | Valve Piston | Sl2b17(S6-5-2) | 4.57 | 2.76 | 0 | 0 | 0 | 0 | 4.55 | 0 | 0.39 | 0 | 74.38 | 4.32 | 0 | 0 | 0 | 0 | 0 | 0 | 0 | 2.2 | 6.84 | 0
110 | Valve Piston | Sl2b17(S6-5-2) | 5.94 | 2.02 | 0 | 0 | 0 | 0 | 4.13 | 0.32 | 0.39 | 0 | 70.78 | 5.72 | 0 | 0 | 0 | 0 | 0 | 0 | 0 | 2.29 | 8.42 | 0
111 | Valve Piston | Sl2b17(S6-5-2) | 6.24 | 2.15 | 0 | 0 | 0 | 0 | 4.25 | 0 | 0.37 | 0 | 69.65 | 5.97 | 0 | 0 | 0 | 0 | 0 | 0 | 0 | 2.39 | 8.99 | 0
112 | Valve Spring |  | 7.31 | 2.27 | 0 | 2.08 | 0 | 0 | 0.71 | 0.69 | 0 | 0 | 86.94 | 0 | 0 | 0 | 0 | 0 | 0 | 0 | 0 | 0 | 0 | 0
113 | Valve Spring |  | 4.18 | 1.23 | 0 | 1.14 | 0 | 0 | 0.55 | 0.56 | 0 | 0 | 92.34 | 0 | 0 | 0 | 0 | 0 | 0 | 0 | 0 | 0 | 0 | 0
114 | Valve Spring |  | 6.93 | 2.21 | 0 | 1.92 | 0 | 0 | 0.53 | 0.38 | 0 | 0 | 88.04 | 0 | 0 | 0 | 0 | 0 | 0 | 0 | 0 | 0 | 0 | 0
115 | Valve Spring |  | 4.09 | 1.42 | 0 | 1.65 | 0 | 0 | 0.67 | 0.51 | 0 | 0 | 91.67 | 0 | 0 | 0 | 0 | 0 | 0 | 0 | 0 | 0 | 0 | 0
116 | Valve Spring |  | 3.15 | 0 | 0 | 1.65 | 0 | 0 | 0.73 | 0.73 | 0 | 0 | 93.74 | 0 | 0 | 0 | 0 | 0 | 0 | 0 | 0 | 0 | 0 | 0
117 | VFK Shim |  | 3.23 | 1.71 | 0.49 | 0.41 | 0 | 0 | 0.23 | 0.65 | 0 | 0 | 93.28 | 0 | 0 | 0 | 0 | 0 | 0 | 0 | 0 | 0 | 0 | 0
118 | VFK Shim |  | 3.24 | 1.54 | 0.34 | 0.39 | 0 | 0 | 0.26 | 0.53 | 0 | 0 | 93.69 | 0 | 0 | 0 | 0 | 0 | 0 | 0 | 0 | 0 | 0 | 0
119 | VFK Shim |  | 1.23 | 0.52 | 0 | 0.29 | 0 | 0 | 0.28 | 0.76 | 0 | 0 | 96.63 | 0 | 0 | 0 | 0 | 0 | 0 | 0 | 0 | 0 | 0 | 0
120 | VFK Shim |  | 1.1 | 0.42 | 0 | 0.28 | 0 | 0 | 0.26 | 0.79 | 0 | 0 | 97.15 | 0 | 0 | 0 | 0 | 0 | 0 | 0 | 0 | 0 | 0 | 0
121 | Armature Shim |  | 1.23 | 0.54 | 0 | 0 | 0 | 0 | 0.42 | 0.58 | 0 | 0 | 97.22 | 0 | 0 | 0 | 0 | 0 | 0 | 0 | 0 | 0 | 0 | 0
122 | Armature Shim |  | 1.58 | 0.67 | 0 | 0 | 0 | 0 | 0.37 | 0.69 | 0 | 0 | 96.7 | 0 | 0 | 0 | 0 | 0 | 0 | 0 | 0 | 0 | 0 | 0
123 | Armature Shim |  | 2.14 | 0.84 | 0.44 | 0.35 | 0 | 0 | 0.37 | 0.78 | 0 | 0 | 95.08 | 0 | 0 | 0 | 0 | 0 | 0 | 0 | 0 | 0 | 0 | 0
124 | Armature Shim |  | 1.13 | 0.9 | 0.3 | 0.44 | 0 | 0 | 0.33 | 0.68 | 0 | 0 | 96.23 | 0 | 0 | 0 | 0 | 0 | 0 | 0 | 0 | 0 | 0 | 0
125 | Blade Terminal |  | 0 | 0 | 0 | 0.53 | 0 | 0 | 0 | 0 | 0 | 0 | 0.29 | 0 | 93.68 | 5.49 | 0 | 0 | 0 | 0 | 0 | 0 | 0 | 0
126 | Blade Terminal |  | 0 | 0 | 0 | 0.44 | 0 | 0 | 0 | 0 | 0 | 0 | 0.29 | 0 | 93.85 | 5.41 | 0 | 0 | 0 | 0 | 0 | 0 | 0 | 0
127 | Blade Terminal |  | 0 | 0.62 | 0 | 0 | 0 | 0 | 0 | 0 | 2.33 | 0 | 0 | 0 | 1.97 | 0 | 0 | 93.27 | 0.31 | 1.5 | 0 | 0 | 0 | 0
128 | Blade Terminal |  | 0 | 0.39 | 0 | 0 | 0 | 0 | 0 | 0 | 2.31 | 0 | 0 | 0 | 2.26 | 0 | 0 | 92.4 | 0.31 | 2.34 | 0 | 0 | 0 | 0
129 | CRI Injector Body |  | 1.42 | 1.06 | 0 | 0 | 0 | 0 | 0.29 | 0.69 | 0 | 0.18 | 96.35 | 0 | 0 | 0 | 0 | 0 | 0 | 0 | 0 | 0 | 0 | 0
130 | CRI Injector Body |  | 1.27 | 0.95 | 0 | 0.29 | 0 | 0 | 0.24 | 0.84 | 0 | 0.3 | 96.1 | 0 | 0 | 0 | 0 | 0 | 0 | 0 | 0 | 0 | 0 | 0
131 | CRI Injector Body |  | 1.36 | 1.05 | 0 | 0.25 | 0 | 0 | 0.22 | 0.83 | 0 | 0.09 | 96.19 | 0 | 0 | 0 | 0 | 0 | 0 | 0 | 0 | 0 | 0 | 0
132 | CRI Injector Body |  | 1.29 | 0.95 | 0 | 0.31 | 0 | 0 | 0.32 | 0.82 | 0 | 0.29 | 96.02 | 0 | 0 | 0 | 0 | 0 | 0 | 0 | 0 | 0 | 0 | 0
133 | CRI Injector Body |  | 0 | 0 | 0 | 0 | 0 | 0 | 0.3 | 0.71 | 0 | 0.18 | 98.81 | 0 | 0 | 0 | 0 | 0 | 0 | 0 | 0 | 0 | 0 | 0
134 | CRI Injector Body |  | 0 | 0 | 0 | 0.3 | 0 | 0 | 0.25 | 0.86 | 0 | 0.31 | 98.21 | 0 | 0 | 0 | 0 | 0 | 0 | 0 | 0 | 0 | 0 | 0
135 | CRI Injector Body |  | 0 | 0 | 0 | 0.26 | 0 | 0 | 0.23 | 0.86 | 0 | 0.09 | 98.56 | 0 | 0 | 0 | 0 | 0 | 0 | 0 | 0 | 0 | 0 | 0
136 | CRI Injector Body |  | 0 | 0 | 0 | 0.32 | 0 | 0 | 0.33 | 0.84 | 0 | 0.29 | 98.22 | 0 | 0 | 0 | 0 | 0 | 0 | 0 | 0 | 0 | 0 | 0
137 | CRI Sealing ring | CuSn6 | 20.62 | 2.99 | 0 | 0 | 0 | 0 | 0.76 | 0 | 0 | 0 | 16.49 | 0 | 53.71 | 5.44 | 0 | 0 | 0 | 0 | 0 | 0 | 0 | 0
138 | CRI Sealing ring | CuSn6 | 28.1 | 7.81 | 2.65 | 0.48 | 0 | 0 | 0.56 | 0 | 0 | 0 | 0 | 0 | 0 | 3.95 | 0 | 0 | 0 | 0 | 0 | 0 | 0 | 0
139 | CRI Shim | Sl2 B1/ 100Cr6 | 0 | 0 | 0 | 0.14 | 0.03 | 0.02 | 0.3 | 0.74 | 0 | 0 | 98.77 | 0 | 0 | 0 | 0 | 0 | 0 | 0 | 0 | 0 | 0 | 0
140 | CRI Shim | Sl2 B1/ 100Cr6 | 0 | 0 | 0 | 0.12 | 0.04 | 0 | 0.34 | 0.73 | 0 | 0 | 98.77 | 0 | 0 | 0 | 0 | 0 | 0 | 0 | 0 | 0 | 0 | 0
141 | CRI Shim | Sl2 B1/ 100Cr6 | 0 | 0 | 0.24 | 0.26 | 0.09 | 0 | 0.27 | 0.67 | 0 | 0 | 98.48 | 0 | 0 | 0 | 0 | 0 | 0 | 0 | 0 | 0 | 0 | 0
142 | CRI Shim | Sl2 B1/ 100Cr6 | 0 | 0 | 0.27 | 0.28 | 0.05 | 0 | 0.29 | 0.77 | 0 | 0 | 98.38 | 0 | 0 | 0 | 0 | 0 | 0 | 0 | 0 | 0 | 0 | 0
143 | Magnet Core |  | 0 | 15.28 | 0 | 0 | 0 | 0 | 0 | 0 | 0 | 0 | 84.28 | 0 | 0 | 0 | 0.45 | 0 | 0 | 0 | 0 | 0 | 0 | 0
144 | Magnet Core |  | 0 | 15.23 | 0 | 0 | 0 | 0 | 0 | 0 | 0 | 0 | 84.08 | 0 | 0 | 0 | 0.59 | 0 | 0 | 0 | 0 | 0 | 0 | 0
145 | Sealing Ring | CuSn6 | 0 | 0 | 0 | 0.18 | 0 | 0 | 0 | 0.18 | 0 | 0 | 99.68 | 0 | 0 | 0 | 0 | 0 | 0 | 0 | 0 | 0 | 0 | 0
146 | Sealing Ring | CuSn6 | 0 | 0 | 0 | 0.18 | 0 | 0 | 0 | 0.27 | 0 | 0 | 99.55 | 0 | 0 | 0 | 0 | 0 | 0 | 0 | 0 | 0 | 0 | 0
147 | Sealing Ring | CuSn6 | 0 | 1.12 | 0.82 | 0.28 | 0.14 | 0 | 0 | 0.24 | 0 | 0 | 97.4 | 0 | 0 | 0 | 0 | 0 | 0 | 0 | 0 | 0 | 0 | 0
148 | Sealing Ring | CuSn6 | 0 | 1.24 | 0.97 | 0.33 | 0.05 | 0 | 0.01 | 0.17 | 0 | 0 | 97.24 | 0 | 0 | 0 | 0 | 0 | 0 | 0 | 0 | 0 | 0 | 0
149 | DFK Spring |  | 0 | 0 | 0 | 1.3 | 0.08 | 0.03 | 0.72 | 0.67 | 0 | 0 | 97.21 | 0 | 0 | 0 | 0 | 0 | 0 | 0 | 0 | 0 | 0 | 0
150 | DFK Spring |  | 0 | 0 | 0 | 1.35 | 0 | 0.04 | 0.78 | 0.65 | 0 | 0 | 97.2 | 0 | 0 | 0 | 0 | 0 | 0 | 0 | 0 | 0 | 0 | 0
151 | DFK Spring |  | 0 | 0 | 0 | 1.1 | 0 | 0.02 | 0.67 | 0.57 | 0 | 0 | 97.65 | 0 | 0 | 0 | 0 | 0 | 0 | 0 | 0 | 0 | 0 | 0
152 | UFK Spring |  | 1.74 | 0.94 | 0 | 1.26 | 0 | 0 | 0.64 | 0.53 | 0 | 0 | 94.89 | 0 | 0 | 0 | 0 | 0 | 0 | 0 | 0 | 0 | 0 | 0
153 | UFK Spring |  | 1.37 | 0.8 | 0 | 1.16 | 0 | 0 | 0.64 | 0.92 | 0 | 0 | 95.11 | 0 | 0 | 0 | 0 | 0 | 0 | 0 | 0 | 0 | 0 | 0
154 | UFK Spring |  | 3.52 | 2.04 | 0 | 1.85 | 0 | 0 | 0.73 | 0.71 | 0 | 0 | 91.14 | 0 | 0 | 0 | 0 | 0 | 0 | 0 | 0 | 0 | 0 | 0
155 | Valve Nut |  | 1.32 | 0.59 | 0 | 0.55 | 0 | 0 | 0 | 0.83 | 0 | 0 | 96.71 | 0 | 0 | 0 | 0 | 0 | 0 | 0 | 0 | 0 | 0 | 0
156 | Valve Nut |  | 1.13 | 0.54 | 0 | 0.49 | 0 | 0 | 0 | 0.85 | 0 | 0 | 96.99 | 0 | 0 | 0 | 0 | 0 | 0 | 0 | 0 | 0 | 0 | 0
157 | Valve Nut |  | 1.47 | 0.68 | 0 | 0.68 | 0 | 0 | 0 | 0.65 | 0 | 0 | 96.52 | 0 | 0 | 0 | 0 | 0 | 0 | 0 | 0 | 0 | 0 | 0
158 | Union Nut |  | 1.9 | 1.17 | 0 | 0.37 | 0 | 0 | 0 | 0.62 | 0 | 0 | 95.94 | 0 | 0 | 0 | 0 | 0 | 0 | 0 | 0 | 0 | 0
159 | Union Nut |  | 1.64 | 1.14 | 0 | 0.28 | 0 | 0 | 0 | 0.78 | 0 | 0 | 96.15 | 0 | 0 | 0 | 0 | 0 | 0 | 0 | 0 | 0 | 0
160 | Union Nut |  | 1.85 | 1.09 | 0 | 0.21 | 0 | 0 | 0 | 0.9 | 0 | 0 | 95.95 | 0 | 0 | 0 | 0 | 0 | 0 | 0 | 0 | 0 | 0
161 | High Pressure Pipe |  | 1.83 | 0.95 | 0 | 0.28 | 0 | 0 | 0 | 1.71 | 0 | 0 | 95.23 | 0 | 0 | 0 | 0 | 0 | 0 | 0 | 0 | 0 | 0
162 | High Pressure Pipe |  | 1.41 | 0.96 | 0 | 0.1 | 0 | 0 | 0 | 1.53 | 0 | 0 | 96 | 0 | 0 | 0 | 0 | 0 | 0 | 0 | 0 | 0 | 0
163 | High Pressure Pipe |  | 2.58 | 0.93 | 0 | 0.13 | 0 | 0 | 0 | 1.39 | 0 | 0 | 94.97 | 0 | 0 | 0 | 0 | 0 | 0 | 0 | 0 | 0 | 0
164 | Sleeve |  | 2.15 | 1.31 | 0 | 0.2 | 0 | 0 | 0 | 0.59 | 0 | 0 | 95.75 | 0 | 0 | 0 | 0 | 0 | 0 | 0 | 0 | 0 | 0
165 | Sleeve |  | 2.21 | 1.34 | 0 | 0.17 | 0 | 0 | 0 | 0.42 | 0 | 0 | 95.86 | 0 | 0 | 0 | 0 | 0 | 0 | 0 | 0 | 0 | 0
166 | Sleeve |  | 2.86 | 1.32 | 0 | 0.22 | 0 | 0 | 0 | 0.54 | 0 | 0 | 95.06 | 0 | 0 | 0 | 0 | 0 | 0 | 0 | 0 | 0 | 0
167 | union nut plating |  | 3.43 | 2.27 | 0 | 0.15 | 0 | 0 | 0.19 | 0 | 0 | 0 | 0.91 | 0 | 0 | 0 | 93.06 | 0 | 0 | 0 | 0 | 0 | 0
168 | union nut plating |  | 3.32 | 2.7 | 0 | 0.02 | 0 | 0 | 0.25 | 0 | 0 | 0 | 0.85 | 0 | 0 | 0 | 92.85 | 0 | 0 | 0 | 0 | 0 | 0
169 | High pressure pipe plating |  | 18.2 | 7.54 | 0 | 1.24 | 0 | 0 | 0.6 | 0 | 0 | 0 | 1.28 | 0 | 0 | 0 | 71.14 | 0 | 0 | 0 | 0 | 0 | 0
170 | High pressure pipe plating |  | 8.23 | 2.64 | 0 | 0.66 | 0 | 0 | 0.49 | 0 | 0 | 0 | 0.42 | 0 | 0 | 0 | 87.56 | 0 | 0 | 0 | 0 | 0 | 0
171 | High pressure pipe plating |  | 15.9 | 6.71 | 0 | 0.93 | 0 | 0 | 0.45 | 0 | 0 | 0 | 1.57 | 0 | 0 | 0 | 74.45 | 0 | 0 | 0 | 0 | 0 | 0