## Cleaning Area
INDIRECT MATERIAL COMPOSITION - Cleaning Area
SN | Part Name | Picture | Location | Material | C(%) | Mn(%) | P(%) | S(%) | Si(%) | O(%) | Cu(%) | Ni(%) | Mg(%) | Cr(%) | W(%) | V(%) | Al(%) | B% | N% | Zn(%) | Co(%) | Fe(%) | Sn % | Ti% | Mo% | Nb% | Pb%
1 | IC Stud Tray |  | Durr Tray Supermarket | SS 304 |  | 1.51 |  |  |  |  | 0.34 | 8.08 |  | 18.17 |  | 0.08 |  |  |  |  | 0.063 |  |  |  | 0.14
2 | Magnet Trays |  | Durr Tray Supermarket | SS 304 |  | 1.938 |  |  |  |  | 0.55 | 7.92 |  | 17.86 |  | 0.08 |  |  |  |  | 0.1 |  |  |  | 0.14
4 | Square Bowl |  | Durr Tray Supermarket | SS 304 |  | 1.2 |  |  |  |  | 0.45 | 9.68 |  | 17.8 |  | 0.11 |  |  |  |  | 0.25 |  |  |  | 0.24
5 | Round Bowl |  | Durr Tray Supermarket | SS 304 |  | 1.43 |  |  |  |  | 0.32 | 8.97 |  | 17.82 |  | 0.087 |  |  |  | 0.1 | 0.24 |  |  |  | 0.19
6 | NR Nut Tray |  | Durr Tray Supermarket | SS 304 |  | 1.32 |  |  |  |  | 0.2 | 9.21 |  | 17.8 |  | 0.12 |  |  |  | 0.11 | 0.21 |  |  |  | 0.11
7 | Durr Basket |  | Durr Tray Supermarket | SS 304 |  | 1.89 |  |  |  |  | 0.58 | 7.92 |  | 17.88 |  | 0.12 |  |  |  | 0.11 | 0.21 |  |  |  | 0.38
8 | Basket Cover |  | Durr Tray Supermarket | SS 304 |  | 1.57 |  |  |  |  | 0.48 | 8.68 |  | 17.83 |  | 0.12 |  |  |  | 0.079 | 0.24 |  |  |  | 0.25
9 | Magnet Housing Tray |  | Durr Tray Supermarket | SS 304 |  | 1.66 |  |  |  |  | 0.33 | 8.42 |  | 17.92 |  | 0.12 |  |  |  | 0.037 | 0.19 |  |  |  | 0.32
10 | Magnet Back flow tube Tray |  | Durr Tray Supermarket | SS 304 |  | 1.57 |  |  |  |  | 0.32 | 8.05 |  | 17.9 |  | 0.11 |  |  |  | 0.037 | 0.19 |  |  |  | 0.3
11 | Magnet Core Tray |  | Durr Tray Supermarket | SS 304 |  | 1.75 |  |  |  |  | 0.27 | 7.9 |  | 18.02 |  | 0.11 |  |  |  | 0.064 | 0.17 |  |  |  | 0.28
12 | Nozzle Tray |  | Gluth Machine | SS 304 |  | 1.01 |  |  |  |  | 0.14 | 8.06 |  | 17.93 |  | 0.07 |  |  |  | 0.06 | 0.12 |  |  |  | 0.07
14 | NSS Protection Cap |  | S+B | SS 304 |  | 1.37 |  |  |  |  | 0.46 | 7.97 |  | 18.32 |  | 0.075 |  |  |  | 0.091 | 0.12 |  |  |  | 0.029
15 | Durr Rack Angle |  | Durr Tray Supermarket | Mn Steel |  | 8.66 |  |  |  |  | 1.43 | 0.91 |  | 14.99 |  | 0.06 |  |  |  | 0.061 | 0.12 |  |  |  | 0.078
16 | SS Table |  | All Tables | SS 304 |  | 1.51 |  |  |  |  | 0.22 | 7.9 |  | 18.13 |  | 0.09 |  |  |  | 0.06 | 0.15 |  |  |  | 0.14
17 | Magnet Nut Spanner |  | Dis-Assembly Bench | CS |  | 1.16 |  |  |  |  | 0.01 | 0.04 |  | 0.05 | [11 empty] | 0.02
18 | IC Stud & NR Nut Loosening Spanner |  | Dis-Assembly Bench | AiSi 410 |  | 0.86 |  |  |  |  | 0.14 | 0.11 |  | 1.03 | [5 empty] | 0.06 |  |  |  |  | 0.18 |  | 0.02
20 | Seal Ring remover |  | Dis-Assembly Bench | CS |  | 0.35 | [13 empty] | 0.3 |  | 99
21 | Magnet Lifter Position |  | Dis-Assembly Bench | SS 301 |  | 0.1 |  |  |  |  | 0.4 | 7.64 |  | 17.66 | [5 empty] | 0.1 | 0.28 |  |  |  | 0.1 |  | 0.036
22 | Body Holding Fixture |  | Dis-Assembly Bench | CS |  | 0.71 | [13 empty] | 0.49 | [6 empty] | 0.031
23 | Shim removing Clip |  | Dis-Assembly Bench | AiSi 410 |  | 0.54 |  |  |  |  | 0.12 | 0.21 |  | 12.1 |  | 0.03 | [8 empty] | 0.02
24 | Valve Set removing Base |  | Dis-Assembly Bench | EN 31 |  | 0.47 | [5 empty] | 0.04 |  | 1.45 |  | 0.02 | [8 empty] | 0.03
25 | T & T Basket |  | T & T Machine | SS 304 |  | 1.64 |  |  |  |  | 0.58 | 9.28 |  | 17.5 |  | 0.1 |  |  |  |  | 0.65 |  |  |  | 0.34 | 0.21
26 | T & T Suet |  | T & T Machine | SS 304 |  | 1.87 |  |  |  |  | 0.35 | 7.96 |  | 17.91 | [6 empty] | 0.08 |  |  |  | 0.21
27 | Conveyor |  | All conveyor form Cleaning to Assembly | SS 304 |  | 1.1 |  |  |  |  | 0.43 | 7.97 |  | 18.18 | [6 empty] | 0.06 |  |  |  | 0.36 | 0.011

## Min Max Values
SN | Part Name | Material | Element | Reference Value | Tolerance | Min Value | Max Value
1 | IC Stud Tray | SS 304 | Mn(%) | 1.51 | 20% | 1.208 | 1.812
1 | IC Stud Tray | SS 304 | Cu(%) | 0.34 | 25% | 0.255 | 0.425
1 | IC Stud Tray | SS 304 | Ni(%) | 8.08 | 10% | 7.272 | 8.888
1 | IC Stud Tray | SS 304 | Cr(%) | 18.17 | 10% | 16.353 | 19.987
1 | IC Stud Tray | SS 304 | V(%) | 0.08 | 25% | 0.06 | 0.1
1 | IC Stud Tray | SS 304 | Co(%) | 0.063 | 25% | 0.04725 | 0.07875
1 | IC Stud Tray | SS 304 | Mo% | 0.14 | 25% | 0.105 | 0.175
2 | Magnet Trays | SS 304 | Mn(%) | 1.938 | 20% | 1.5504 | 2.3256
2 | Magnet Trays | SS 304 | Cu(%) | 0.55 | 25% | 0.4125 | 0.6875
2 | Magnet Trays | SS 304 | Ni(%) | 7.92 | 10% | 7.128 | 8.712
2 | Magnet Trays | SS 304 | Cr(%) | 17.86 | 10% | 16.074 | 19.646
2 | Magnet Trays | SS 304 | V(%) | 0.08 | 25% | 0.06 | 0.1
2 | Magnet Trays | SS 304 | Co(%) | 0.1 | 25% | 0.075 | 0.125
2 | Magnet Trays | SS 304 | Mo% | 0.14 | 25% | 0.105 | 0.175
4 | Square Bowl | SS 304 | Mn(%) | 1.2 | 20% | 0.96 | 1.44
4 | Square Bowl | SS 304 | Cu(%) | 0.45 | 25% | 0.3375 | 0.5625
4 | Square Bowl | SS 304 | Ni(%) | 9.68 | 10% | 8.712 | 10.648
4 | Square Bowl | SS 304 | Cr(%) | 17.8 | 10% | 16.02 | 19.58
4 | Square Bowl | SS 304 | V(%) | 0.11 | 25% | 0.0825 | 0.1375
4 | Square Bowl | SS 304 | Co(%) | 0.25 | 25% | 0.1875 | 0.3125
4 | Square Bowl | SS 304 | Mo% | 0.24 | 25% | 0.18 | 0.3
5 | Round Bowl | SS 304 | Mn(%) | 1.43 | 20% | 1.144 | 1.716
5 | Round Bowl | SS 304 | Cu(%) | 0.32 | 25% | 0.24 | 0.4
5 | Round Bowl | SS 304 | Ni(%) | 8.97 | 10% | 8.073 | 9.867
5 | Round Bowl | SS 304 | Cr(%) | 17.82 | 10% | 16.038 | 19.602
5 | Round Bowl | SS 304 | V(%) | 0.087 | 25% | 0.06525 | 0.10875
5 | Round Bowl | SS 304 | Zn(%) | 0.1 | 25% | 0.075 | 0.125
5 | Round Bowl | SS 304 | Co(%) | 0.24 | 25% | 0.18 | 0.3
5 | Round Bowl | SS 304 | Mo% | 0.19 | 25% | 0.1425 | 0.2375
6 | NR Nut Tray | SS 304 | Mn(%) | 1.32 | 20% | 1.056 | 1.584
6 | NR Nut Tray | SS 304 | Cu(%) | 0.2 | 25% | 0.15 | 0.25
6 | NR Nut Tray | SS 304 | Ni(%) | 9.21 | 10% | 8.289 | 10.131
6 | NR Nut Tray | SS 304 | Cr(%) | 17.8 | 10% | 16.02 | 19.58
6 | NR Nut Tray | SS 304 | V(%) | 0.12 | 25% | 0.09 | 0.15
6 | NR Nut Tray | SS 304 | Zn(%) | 0.11 | 25% | 0.0825 | 0.1375
6 | NR Nut Tray | SS 304 | Co(%) | 0.21 | 25% | 0.1575 | 0.2625
6 | NR Nut Tray | SS 304 | Mo% | 0.11 | 25% | 0.0825 | 0.1375
7 | Durr Basket | SS 304 | Mn(%) | 1.89 | 20% | 1.512 | 2.268
7 | Durr Basket | SS 304 | Cu(%) | 0.58 | 25% | 0.435 | 0.725
7 | Durr Basket | SS 304 | Ni(%) | 7.92 | 10% | 7.128 | 8.712
7 | Durr Basket | SS 304 | Cr(%) | 17.88 | 10% | 16.092 | 19.668
7 | Durr Basket | SS 304 | V(%) | 0.12 | 25% | 0.09 | 0.15
7 | Durr Basket | SS 304 | Zn(%) | 0.11 | 25% | 0.0825 | 0.1375
7 | Durr Basket | SS 304 | Co(%) | 0.21 | 25% | 0.1575 | 0.2625
7 | Durr Basket | SS 304 | Mo% | 0.38 | 25% | 0.285 | 0.475
8 | Basket Cover | SS 304 | Mn(%) | 1.57 | 20% | 1.256 | 1.884
8 | Basket Cover | SS 304 | Cu(%) | 0.48 | 25% | 0.36 | 0.6
8 | Basket Cover | SS 304 | Ni(%) | 8.68 | 10% | 7.812 | 9.548
8 | Basket Cover | SS 304 | Cr(%) | 17.83 | 10% | 16.047 | 19.613
8 | Basket Cover | SS 304 | V(%) | 0.12 | 25% | 0.09 | 0.15
8 | Basket Cover | SS 304 | Zn(%) | 0.079 | 25% | 0.05925 | 0.09875
8 | Basket Cover | SS 304 | Co(%) | 0.24 | 25% | 0.18 | 0.3
8 | Basket Cover | SS 304 | Mo% | 0.25 | 25% | 0.1875 | 0.3125
9 | Magnet Housing Tray | SS 304 | Mn(%) | 1.66 | 20% | 1.328 | 1.992
9 | Magnet Housing Tray | SS 304 | Cu(%) | 0.33 | 25% | 0.2475 | 0.4125
9 | Magnet Housing Tray | SS 304 | Ni(%) | 8.42 | 10% | 7.578 | 9.262
9 | Magnet Housing Tray | SS 304 | Cr(%) | 17.92 | 10% | 16.128 | 19.712
9 | Magnet Housing Tray | SS 304 | V(%) | 0.12 | 25% | 0.09 | 0.15
9 | Magnet Housing Tray | SS 304 | Zn(%) | 0.037 | 25% | 0.02775 | 0.04625
9 | Magnet Housing Tray | SS 304 | Co(%) | 0.19 | 25% | 0.1425 | 0.2375
9 | Magnet Housing Tray | SS 304 | Mo% | 0.32 | 25% | 0.24 | 0.4
10 | Magnet Back flow tube Tray | SS 304 | Mn(%) | 1.57 | 20% | 1.256 | 1.884
10 | Magnet Back flow tube Tray | SS 304 | Cu(%) | 0.32 | 25% | 0.24 | 0.4
10 | Magnet Back flow tube Tray | SS 304 | Ni(%) | 8.05 | 10% | 7.245 | 8.855
10 | Magnet Back flow tube Tray | SS 304 | Cr(%) | 17.9 | 10% | 16.11 | 19.69
10 | Magnet Back flow tube Tray | SS 304 | V(%) | 0.11 | 25% | 0.0825 | 0.1375
10 | Magnet Back flow tube Tray | SS 304 | Zn(%) | 0.037 | 25% | 0.02775 | 0.04625
10 | Magnet Back flow tube Tray | SS 304 | Co(%) | 0.19 | 25% | 0.1425 | 0.2375
10 | Magnet Back flow tube Tray | SS 304 | Mo% | 0.3 | 25% | 0.225 | 0.375
11 | Magnet Core Tray | SS 304 | Mn(%) | 1.75 | 20% | 1.4 | 2.1
11 | Magnet Core Tray | SS 304 | Cu(%) | 0.27 | 25% | 0.2025 | 0.3375
11 | Magnet Core Tray | SS 304 | Ni(%) | 7.9 | 10% | 7.11 | 8.69
11 | Magnet Core Tray | SS 304 | Cr(%) | 18.02 | 10% | 16.218 | 19.822
11 | Magnet Core Tray | SS 304 | V(%) | 0.11 | 25% | 0.0825 | 0.1375
11 | Magnet Core Tray | SS 304 | Zn(%) | 0.064 | 25% | 0.048 | 0.08
11 | Magnet Core Tray | SS 304 | Co(%) | 0.17 | 25% | 0.1275 | 0.2125
11 | Magnet Core Tray | SS 304 | Mo% | 0.28 | 25% | 0.21 | 0.35
12 | Nozzle Tray | SS 304 | Mn(%) | 1.01 | 20% | 0.808 | 1.212
12 | Nozzle Tray | SS 304 | Cu(%) | 0.14 | 25% | 0.105 | 0.175
12 | Nozzle Tray | SS 304 | Ni(%) | 8.06 | 10% | 7.254 | 8.866
12 | Nozzle Tray | SS 304 | Cr(%) | 17.93 | 10% | 16.137 | 19.723
12 | Nozzle Tray | SS 304 | V(%) | 0.07 | 25% | 0.0525 | 0.0875
12 | Nozzle Tray | SS 304 | Zn(%) | 0.06 | 25% | 0.045 | 0.075
12 | Nozzle Tray | SS 304 | Co(%) | 0.12 | 25% | 0.09 | 0.15
12 | Nozzle Tray | SS 304 | Mo% | 0.07 | 25% | 0.0525 | 0.0875
14 | NSS Protection Cap | SS 304 | Mn(%) | 1.37 | 20% | 1.096 | 1.644
14 | NSS Protection Cap | SS 304 | Cu(%) | 0.46 | 25% | 0.345 | 0.575
14 | NSS Protection Cap | SS 304 | Ni(%) | 7.97 | 10% | 7.173 | 8.767
14 | NSS Protection Cap | SS 304 | Cr(%) | 18.32 | 10% | 16.488 | 20.152
14 | NSS Protection Cap | SS 304 | V(%) | 0.075 | 25% | 0.05625 | 0.09375
14 | NSS Protection Cap | SS 304 | Zn(%) | 0.091 | 25% | 0.06825 | 0.11375
14 | NSS Protection Cap | SS 304 | Co(%) | 0.12 | 25% | 0.09 | 0.15
14 | NSS Protection Cap | SS 304 | Mo% | 0.029 | 25% | 0.02175 | 0.03625
15 | Durr Rack Angle | Mn Steel | Mn(%) | 8.66 | 10% | 7.794 | 9.526
15 | Durr Rack Angle | Mn Steel | Cu(%) | 1.43 | 20% | 1.144 | 1.716
15 | Durr Rack Angle | Mn Steel | Ni(%) | 0.91 | 25% | 0.6825 | 1.1375
15 | Durr Rack Angle | Mn Steel | Cr(%) | 14.99 | 10% | 13.491 | 16.489
15 | Durr Rack Angle | Mn Steel | V(%) | 0.06 | 25% | 0.045 | 0.075
15 | Durr Rack Angle | Mn Steel | Zn(%) | 0.061 | 25% | 0.04575 | 0.07625
15 | Durr Rack Angle | Mn Steel | Co(%) | 0.12 | 25% | 0.09 | 0.15
15 | Durr Rack Angle | Mn Steel | Mo% | 0.078 | 25% | 0.0585 | 0.0975
16 | SS Table | SS 304 | Mn(%) | 1.51 | 20% | 1.208 | 1.812
16 | SS Table | SS 304 | Cu(%) | 0.22 | 25% | 0.165 | 0.275
16 | SS Table | SS 304 | Ni(%) | 7.9 | 10% | 7.11 | 8.69
16 | SS Table | SS 304 | Cr(%) | 18.13 | 10% | 16.317 | 19.943
16 | SS Table | SS 304 | V(%) | 0.09 | 25% | 0.0675 | 0.1125
16 | SS Table | SS 304 | Zn(%) | 0.06 | 25% | 0.045 | 0.075
16 | SS Table | SS 304 | Co(%) | 0.15 | 25% | 0.1125 | 0.1875
16 | SS Table | SS 304 | Mo% | 0.14 | 25% | 0.105 | 0.175
17 | Magnet Nut Spanner | CS | Mn(%) | 1.16 | 20% | 0.928 | 1.392
17 | Magnet Nut Spanner | CS | Cu(%) | 0.01 | 25% | 0.0075 | 0.0125
17 | Magnet Nut Spanner | CS | Ni(%) | 0.04 | 25% | 0.03 | 0.05
17 | Magnet Nut Spanner | CS | Cr(%) | 0.05 | 25% | 0.0375 | 0.0625
17 | Magnet Nut Spanner | CS | Nb% | 0.02 | 25% | 0.015 | 0.025
18 | IC Stud & NR Nut Loosening Spanner | AiSi 410 | Mn(%) | 0.86 | 25% | 0.645 | 1.075
18 | IC Stud & NR Nut Loosening Spanner | AiSi 410 | Cu(%) | 0.14 | 25% | 0.105 | 0.175
18 | IC Stud & NR Nut Loosening Spanner | AiSi 410 | Ni(%) | 0.11 | 25% | 0.0825 | 0.1375
18 | IC Stud & NR Nut Loosening Spanner | AiSi 410 | Cr(%) | 1.03 | 20% | 0.824 | 1.236
18 | IC Stud & NR Nut Loosening Spanner | AiSi 410 | Zn(%) | 0.06 | 25% | 0.045 | 0.075
18 | IC Stud & NR Nut Loosening Spanner | AiSi 410 | Mo% | 0.18 | 25% | 0.135 | 0.225
18 | IC Stud & NR Nut Loosening Spanner | AiSi 410 | Pb% | 0.02 | 25% | 0.015 | 0.025
20 | Seal Ring remover | CS | Mn(%) | 0.35 | 25% | 0.2625 | 0.4375
20 | Seal Ring remover | CS | Zn(%) | 0.3 | 25% | 0.225 | 0.375
20 | Seal Ring remover | CS | Fe(%) | 99 | 10% | 89.1 | 108.9
21 | Magnet Lifter Position | SS 301 | Mn(%) | 0.1 | 25% | 0.075 | 0.125
21 | Magnet Lifter Position | SS 301 | Cu(%) | 0.4 | 25% | 0.3 | 0.5
21 | Magnet Lifter Position | SS 301 | Ni(%) | 7.64 | 10% | 6.876 | 8.404
21 | Magnet Lifter Position | SS 301 | Cr(%) | 17.66 | 10% | 15.894 | 19.426
21 | Magnet Lifter Position | SS 301 | Zn(%) | 0.1 | 25% | 0.075 | 0.125
21 | Magnet Lifter Position | SS 301 | Co(%) | 0.28 | 25% | 0.21 | 0.35
21 | Magnet Lifter Position | SS 301 | Mo% | 0.1 | 25% | 0.075 | 0.125
21 | Magnet Lifter Position | SS 301 | Pb% | 0.036 | 25% | 0.027 | 0.045
22 | Body Holding Fixture | CS | Mn(%) | 0.71 | 25% | 0.5325 | 0.8875
22 | Body Holding Fixture | CS | Zn(%) | 0.49 | 25% | 0.3675 | 0.6125
22 | Body Holding Fixture | CS | Pb% | 0.031 | 25% | 0.02325 | 0.03875
23 | Shim removing Clip | AiSi 410 | Mn(%) | 0.54 | 25% | 0.405 | 0.675
23 | Shim removing Clip | AiSi 410 | Cu(%) | 0.12 | 25% | 0.09 | 0.15
23 | Shim removing Clip | AiSi 410 | Ni(%) | 0.21 | 25% | 0.1575 | 0.2625
23 | Shim removing Clip | AiSi 410 | Cr(%) | 12.1 | 10% | 10.89 | 13.31
23 | Shim removing Clip | AiSi 410 | V(%) | 0.03 | 25% | 0.0225 | 0.0375
23 | Shim removing Clip | AiSi 410 | Mo% | 0.02 | 25% | 0.015 | 0.025
24 | Valve Set removing Base | EN 31 | Mn(%) | 0.47 | 25% | 0.3525 | 0.5875
24 | Valve Set removing Base | EN 31 | Ni(%) | 0.04 | 25% | 0.03 | 0.05
24 | Valve Set removing Base | EN 31 | Cr(%) | 1.45 | 20% | 1.16 | 1.74
24 | Valve Set removing Base | EN 31 | V(%) | 0.02 | 25% | 0.015 | 0.025
24 | Valve Set removing Base | EN 31 | Mo% | 0.03 | 25% | 0.0225 | 0.0375
25 | T & T Basket | SS 304 | Mn(%) | 1.64 | 20% | 1.312 | 1.968
25 | T & T Basket | SS 304 | Cu(%) | 0.58 | 25% | 0.435 | 0.725
25 | T & T Basket | SS 304 | Ni(%) | 9.28 | 10% | 8.352 | 10.208
25 | T & T Basket | SS 304 | Cr(%) | 17.5 | 10% | 15.75 | 19.25
25 | T & T Basket | SS 304 | V(%) | 0.1 | 25% | 0.075 | 0.125
25 | T & T Basket | SS 304 | Co(%) | 0.65 | 25% | 0.4875 | 0.8125
25 | T & T Basket | SS 304 | Mo% | 0.34 | 25% | 0.255 | 0.425
25 | T & T Basket | SS 304 | Nb% | 0.21 | 25% | 0.1575 | 0.2625
26 | T & T Suet | SS 304 | Mn(%) | 1.87 | 20% | 1.496 | 2.244
26 | T & T Suet | SS 304 | Cu(%) | 0.35 | 25% | 0.2625 | 0.4375
26 | T & T Suet | SS 304 | Ni(%) | 7.96 | 10% | 7.164 | 8.756
26 | T & T Suet | SS 304 | Cr(%) | 17.91 | 10% | 16.119 | 19.701
26 | T & T Suet | SS 304 | Co(%) | 0.08 | 25% | 0.06 | 0.1
26 | T & T Suet | SS 304 | Mo% | 0.21 | 25% | 0.1575 | 0.2625
27 | Conveyor | SS 304 | Mn(%) | 1.1 | 20% | 0.88 | 1.32
27 | Conveyor | SS 304 | Cu(%) | 0.43 | 25% | 0.3225 | 0.5375
27 | Conveyor | SS 304 | Ni(%) | 7.97 | 10% | 7.173 | 8.767
27 | Conveyor | SS 304 | Cr(%) | 18.18 | 10% | 16.362 | 19.998
27 | Conveyor | SS 304 | Co(%) | 0.06 | 25% | 0.045 | 0.075
27 | Conveyor | SS 304 | Mo% | 0.36 | 25% | 0.27 | 0.45
27 | Conveyor | SS 304 | Nb% | 0.011 | 25% | 0.00825 | 0.01375

## Tolerance Rules
Reference Value Range | Tolerance | Min Formula | Max Formula
< 1 | ±25% | Value × 0.75 | Value × 1.25
1 to 5 (inclusive) | ±20% | Value × 0.80 | Value × 1.20
> 5 | ±10% | Value × 0.90 | Value × 1.10