## EDS Consolidation - Copy
Sr No. | ComponentName | Material | C | O | Al | Si | P | S | Cr | Mn | Ni | Pb | Fe | Mo | Cu | Sn | Zn | Au | K | N | Ca | V | W
1 | Armature Bolt | Sl2 B1/ 100Cr6 | 4.14 | 0 | 0 | 0.37 | 0 | 0 | 1.84 | 0.31 | 0 | 0 | 93.34 | 0 | 0 | 0 | 0 | 0 | 0 | 0 | 0 | 0 | 0
2 | Armature Guide | Sl2 B1/ 100Cr6 | 2.88 | 1.07 | 0 | 0.43 | 0 | 0 | 1.65 | 0.31 | 0 | 0 | 93.66 | 0 | 0 | 0 | 0 | 0 | 0 | 0 | 0 | 0 | 0
3 | Armature Plate | Sl2 B1/ 100Cr6 | 2.93 | 1.3 | 0.17 | 0.25 | 0 | 0 | 1.59 | 0.28 | 0 | 0 | 93.46 | 0 | 0 | 0 | 0 | 0 | 0 | 0 | 0 | 0 | 0
5 | Armature Spring | VDSiCrDIN 17223-Sl2B4 | 0 | 3.32 | 0.36 | 2.14 | 0 | 0 | 0.82 | 0 | 0 | 0 | 93.35 | 0 | 0 | 0 | 0 | 0 | 0 | 0 | 0 | 0 | 0
6 | Back Flow Tube | X8CrNiS18-9(Comp of X12CrNiS19-8) | 1.74 | 0.92 | 0 | 0.48 | 0 | 0.3 | 17.87 | 1.48 | 8.24 | 0 | 68.98 | 0 | 0 | 0 | 0 | 0 | 0 | 0 | 0 | 0 | 0
7 | Ball Guide | Sl2 B1/ 100Cr6 | 5.13 | 2.55 | 0.62 | 0.31 | 0 | 0 | 1.64 | 0.37 | 0 | 0 | 89.36 | 0 | 0 | 0 | 0 | 0 | 0 | 0 | 0 | 0 | 0
8 | Clamping Saddle |  | 6.28 | 0.96 | 0 | 0 | 0 | 0 | 3.02 | 0 | 80.37 | 0 | 9.38 | 0 | 0 | 0 | 0 | 0 | 0 | 0 | 0 | 0 | 0
9 | C Shim |  | 3.5 | 1.18 | 0 | 0.3 | 0 | 0 | 1.58 | 0.29 | 0 | 0 | 93.15 | 0 | 0 | 0 | 0 | 0 | 0 | 0 | 0 | 0 | 0
10 | DFK Shim |  | 4.76 | 1.64 | 0 | 0.43 | 0 | 0 |  | 0.7 | 0 | 0 | 90.89 | 0 | 0 | 0 | 0 | 0 | 0 | 0 | 0 | 0 | 0
11 | Dowel Pin |  | 3.99 | 0 | 0.26 | 0.29 | 0 | 0 | 0 | 0.55 | 0 | 0 | 94.91 | 0 | 0 | 0 | 0 | 0 | 0 | 0 | 0 | 0 | 0
12 | Guide Bush |  | 1.45 | 0.75 | 0 | 0 | 0 | 0.19 | 0 | 1.26 | 0 | 0 | 96.17 | 0 | 0 | 0 | 0 | 0 | 0 | 0 | 0 | 0 | 0
13 | HP Sealing ring |  | 26.15 | 1.08 | 0 | 0 | 0 | 0 | 0.53 | 0 | 0 | 0 | 46.26 | 0 | 23.15 | 2.82 | 0 | 0 | 0 | 0 | 0 | 0 | 0
14 | IC Stud |  | 0 | 7.37 | 0 | 0 | 6.7 | 0 | 0.41 | 1.98 | 0 | 0 | 66.79 | 0 | 0 | 0 | 16.75 | 0 | 0 | 0 | 0 | 0 | 0
15 | Locking Sleeve | X8CrNiS18-9(Comp of X12CrNiS19-8) | 11.76 | 2.11 | 0 | 0.34 | 0 | 0 | 17.28 | 1.16 | 10.64 | 0 | 56.7 | 0 | 0 | 0 | 0 | 0 | 0 | 0 | 0 | 0 | 0
16 | Magnet Coil |  | 3.91 | 0.49 | 0 | 0 | 0 | 0 | 0 | 0 | 1.84 | 0 | 0 | 0 | 1.72 | 0 | 0 | 88.4 | 0 | 3.64 | 0 | 0 | 0
17 | Magnet Core |  | 3.43 | 6.4 | 0 | 0 | 0 | 0 | 0 | 0 | 0 | 0 | 90.17 | 0 | 0 | 0 | 0 | 0 | 0 | 0 | 0 | 0 | 0
18 | Magnet housing | X8CrNiS18-9(Comp of X12CrNiS19-8) | 1.88 | 0 | 0 | 0.44 | 0 | 0 | 17.83 | 1.68 | 8.1 | 0 | 69.02 | 1.04 | 0 | 0 | 0 | 0 | 0 | 0 | 0 | 0 | 0
19 | Nozzle Spring |  | 2.58 | 0 | 0 | 1.36 | 0 | 0 | 0.85 | 0.62 | 0 | 0 | 94.59 | 0 | 0 | 0 | 0 | 0 | 0 | 0 | 0 | 0 | 0
20 | NR Nut |  | 12.02 | 17.08 | 0 | 0.24 | 7.63 | 0 | 0 | 0.9 | 0 | 0 | 44.89 | 0 | 0 | 0 | 17.08 | . | . | . | 0.16 | 0 | 0
21 | Pille |  | 4.91 | 1.11 | 0 | 0.29 | 0 | 0 | 1.59 | 0 | 0 | 0 | 92.1 | 0 | 0 | 0 | 0 | 0 | 0 | 0 | 0 | 0 | 0
22 | RLS Shim |  | 3.41 | 1.24 | 0.53 | 0.4 | 0 | 0 | 0.21 | 0.62 | 0 | 0 | 93.58 | 0 | 0 | 0 | 0 | 0 | 0 | 0 | 0 | 0 | 0
23 | Support Sealing |  | 3.31 | 0 | 0 | 0.26 | 0 | 0 | 0.22 | 0.68 | 0 | 0 | 95.53 | 0 | 0 | 0 | 0 | 0 | 0 | 0 | 0 | 0 | 0
24 | Valve Nut |  | 2.13 | 0 | 0 | 0.6 | 0 | 0 | 0 | 0.97 | 0 | 0 | 96.29 | 0 | 0 | 0 | 0 | 0 | 0 | 0 | 0 | 0 | 0
25 | Valve Piece | Sl2 B1/ 100Cr6 | 3.23 | 2.47 | 0.17 | 0.34 | 0 | 0 | 1.76 | 0 | 0 | 0 | 92.03 | 0 | 0 | 0 | 0 | 0 | 0 | 0 | 0 | 0 | 0
26 | Valve Piston |  | 6.24 | 2.15 | 0 | 0 | 0 | 0 | 4.25 | 0 | 0.37 | 0 | 69.65 | 5.97 | 0 | 0 | 0 | 0 | 0 | 0 | 0 | 2.39 | 8.99
27 | Valve Spring |  | 3.15 | 0 | 0 | 1.65 | 0 | 0 | 0.73 | 0.73 | 0 | 0 | 93.74 | 0 | 0 | 0 | 0 | 0 | 0 | 0 | 0 | 0 | 0
28 | VFK Shim |  | 1.1 | 0.42 | 0 | 0.28 | 0 | 0 | 0.26 | 0.79 | 0 | 0 | 97.15 | 0 | 0 | 0 | 0 | 0 | 0 | 0 | 0 | 0 | 0
29 | Armature Shim |  | 1.13 | 0.9 | 0.3 | 0.44 | 0 | 0 | 0.33 | 0.68 | 0 | 0 | 96.23 | 0 | 0 | 0 | 0 | 0 | 0 | 0 | 0 | 0 | 0
30 | Blade Terminal |  | 0 | 0 | 0 | 0.53 | 0 | 0 | 0 | 0 | 0 | 0 | 0.29 | 0 | 93.68 | 5.49 | 0 | 0 | 0 | 0 | 0 | 0 | 0
31 | CRI Injector Body |  | 1.42 | 1.06 | 0 | 0 | 0 | 0 | 0.29 | 0.69 | 0 | 0.18 | 96.35 | 0 | 0 | 0 | 0 | 0 | 0 | 0 | 0 | 0 | 0
32 | CRI Sealing ring |  | 20.62 | 2.99 | 0 | 0 | 0 | 0 | 0.76 | 0 | 0 | 0 | 16.49 | 0 | 53.71 | 5.44 | 0 | 0 | 0 | 0 | 0 | 0 | 0
33 | CRI Shim |  | 0 | 0 | 0 | 0.14 | 0.03 | 0.02 | 0.3 | 0.74 | 0 | 0 | 98.77 | 0 | 0 | 0 | 0 | 0 | 0 | 0 | 0 | 0 | 0
34 | Sealing Ring |  | 0 | 1.24 | 0.97 | 0.33 | 0.05 | 0 | 0.01 | 0.17 | 0 | 0 | 97.24 | 0 | 0 | 0 | 0 | 0 | 0 | 0 | 0 | 0 | 0
35 | DFK Spring |  | 0 | 0 | 0 | 1.3 | 0.08 | 0.03 | 0.72 | 0.67 | 0 | 0 | 97.21 | 0 | 0 | 0 | 0 | 0 | 0 | 0 | 0 | 0 | 0
36 | UFK Spring |  | 3.52 | 2.04 | 0 | 1.85 | 0 | 0 | 0.73 | 0.71 | 0 | 0 | 91.14 | 0 | 0 | 0 | 0 | 0 | 0 | 0 | 0 | 0 | 0
37 | Valve Nut |  | 1.47 | 0.68 | 0 | 0.68 | 0 | 0 | 0 | 0.65 | 0 | 0 | 96.52 | 0 | 0 | 0 | 0 | 0 | 0 | 0 | 0 | 0 | 0
38 | M&M HPP Component |  | 2.86 | 1.32 | 0 | 0.22 | 0 | 0 | 0 | 0.54 | 0 | 0 | 95.06 | 0 | 0 | 0 | 0 | 0 | 0 | 0 | 0 | 0 | 0