## Components
Sr.No | ComponentName | Site of Intrest | Spectrum | Compostion in wt %
|  |  |  | C | O | Al | Si | P | S | Cr | Mn | Ni | Pb | Fe | Mo | Cu | Sn | Zn | Au | K | N | Ca | V | W | Cl
1 | Armature Bolt | - | 1 | 4.14 | - |  | 0.37 | - | - | 1.84 | 0.31 | - | - | 93.34 | - | - | - | - | - | - | - | - | - | - | -
|  |  | 2 | 2.4 | 0.91 |  | 0.34 | - | - | 1.67 | 0.39 | - | - | 94.29 | - | - | - | - | - | - | - | - | - | - | -
|  | Polished Surface | 1 | 2.21 | 0.36 | - | - | - | - | 1.41 | 0.52 | - | - | 95.51 | - | - | - | - | - | - | - | - | - | - | -
|  |  | 2 | 2.34 | 0.46 | - | 0.32 | - | - | 1.42 | 0.4 | - | - | 95.06 | - | - | - | - | - | - | - | - | - | - | -
|  | Un Polished surface | 1 | 2.6 | 0.7 | - | 0.29 | - | - | 1.8 | - | - | - | 94.62 | - | - | - | - | - | - | - | - | - | - | -
|  |  | 2 | 1.56 | 0.64 | - | 0.2 | - | - | 1.91 | - | - | - | 95.69 | - | - | - | - | - | - | - | - | - | - | -
2 | Armature Guide | 1 | 1 | 2.88 | 1.07 |  | 0.43 | - | - | 1.65 | 0.31 | - | - | 93.66 | - | - | - | - | - | - | - | - | - | - | -
|  | 2 | 1 | 2.87 | 1.11 |  | 0.32 | - | - | 1.59 | 0.31 | - | - | 93.36 | - | - | - | - | - | - | - | - | - | - | -
|  |  | 2 | 2.62 | - | 0.31 | 0.32 | - | - | 1.65 | 0.36 | - | - | 94.73 | - | - | - | - | - | - | - | - | - | - | -
|  | Polished Surface | 1 | - | - | - | 0.36 | 0.04 | 0.07 | 1.81 | - | - | - | 97.72 | - | - | - | - | - | - | - | - | - | - | -
3 | Armature Plate | - | 1 | 2.93 | 1.3 | 0.17 | 0.25 | - | - | 1.59 | 0.28 | - | - | 93.46 | - | - | - | - | - | - | - | - | - | - | -
|  |  | 2 | 2.63 | 1.3 | 0.22 | 0.32 | - | - | 1.71 | - | - | - | 93.83 | - | - | - | - | - | - | - | - | - | - | -
|  | Polished Surface | 1 | - | - | - | 0.19 | 0.09 |  | 1.7 | 0.44 | - | - | 97.59 | - | - | - | - | - | - | - | - | - | - | -
|  |  | 2 | - | - | - | 0.32 | - | 0.07 | 1.81 | 0.38 | - | - | 97.51 | - | - | - | - | - | - | - | - | - | - | -
|  |  | 3 | - | - | - | 0.34 | - | - | 1.72 | 0.38 | - | - | 97.58 | - | - | - | - | - | - | - | - | - | - | -
|  | Un Polished surface | 1 | - | 0.89 | - | 0.34 | - | - | 1.56 | 0.33 | - | - | 96.89 | - | - | - | - | - | - | - | - | - | - | -
|  |  | 2 | - | 0.91 | - | 0.42 | - | - | 1.65 | 0.54 | - | - | 96.49 | - | - | - | - | - | - | - | - | - | - | -
4 | Armature Spring | Polished | 1 | - | - | - | 1.43 | -0.03 | -0.01 | 0.62 | 0.78 | - | - | 97.22 | - | - | - | - | - | - | - | - | - | - | -
|  |  | 2 | - | - | - | 1.5 | 0.01 | - | 0.69 | 0.71 | - | - | 97.11 | - | - | - | - | - | - | - | - | - | - | -
|  | Un Polished surface | 1 | - | 3.32 | 0.36 | 2.14 | - | - | 0.82 | - | - | - | 93.35 | - | - | - | - | - | - | - | - | - | - | -
|  |  | 2 | - | - | - | 1.5 | 0.01 | -0.02 | 0.69 | 0.71 | - | - | 97.11 | - | - | - | - | - | - | - | - | - | - | -
5 | Back Flow Tube | - | 1 | 1.67 | 0.81 | - | 0.45 | - | 0.37 | 18.1 | 1.51 | 8.06 | - | 69.02 | - | - | - | - | - | - | - | - | - | - | -
|  |  | 2 | 1.74 | 0.92 | - | 0.48 | - | 0.3 | 17.87 | 1.48 | 8.24 | - | 68.98 | - | - | - | - | - | - | - | - | - | - | -
6 | Ball Guide | - | 1 | 5.13 | 2.55 | 0.62 | 0.31 | - | - | 1.64 | 0.37 | - | - | 89.36 | - | - | - | - | - | - | - | - | - | - | -
|  |  | 2 | 4.07 | 2.68 | 0.68 | 0.27 | - | - | 1.62 | - | - | - | 90.69 | - | - | - | - | - | - | - | - | - | - | -
|  |  | 3 | 5.32 | 2 | 0.39 | - | - | - | 1.39 | 0.36 | - | - | 90.54 | - | - | - | - | - | - | - | - | - | - | -
7 | Clamping Saddle | 1 | 1 | 6.28 | 0.96 | - | - | - | - | 3.02 | - | 80.37 | - | 9.38 | - | - | - | - | - | - | - | - | - | - | -
|  |  | 2 | 6.29 | 1.06 | 0.25 | - | - | - | 2.83 | - | 79.82 | - | 9.75 | - | - | - | - | - | - | - | - | - | - | -
|  | 2 | 1 | 5.41 | 1.15 | 3.51 | - | - | - | 1.58 | - | 82.45 | - | 5.9 | - | - | - | - | - | - | - | - | - | - | -
|  |  | 2 | 5.3 | 1.07 | 1.07 | - | - | - | 1.04 | - | 87.18 | - | 4.34 | - | - | - | - | - | - | - | - | - | - | -
|  | 3 | 1 | 4.99 | 0.81 | 0.32 | - | - | - | 3.76 | - | 77.86 | - | 12.26 | - | - | - | - | - | - | - | - | - | - | -
|  |  | 2 | 4.48 | 0.97 | - | - | - | - | 2.95 | - | 80.93 | - | 10.67 | - | - | - | - | - | - | - | - | - | - | -
8 | C Shim |  | 1 | 3.86 | 1.11 | - | 0.26 | - | - | 1.69 | 0.39 | - | - | 92.69 | - | - | - | - | - | - | - | - | - | - | -
|  |  | 2 | 3.5 | 1.18 | - | 0.3 | - | - | 1.58 | 0.29 | - | - | 93.15 | - | - | - | - | - | - | - | - | - | - | -
9 | DFK Shim | 1 | 1 | 9.8 | 2.01 | 0.54 | 0.41 | - | - | 0.32 | 0.49 | - | - | 86.44 | - | - | - | - | - | - | - | - | - | - | -
|  |  | 2 | 9.02 | 1.59 | 0.49 | 0.43 | - | - | 0.36 | 0.61 | - | - | 87.49 | - | - | - | - | - | - | - | - | - | - | -
|  | 2 | 1 | 5.8 | 2.02 | 0.62 | 0.51 | - | - | 0.4 | 0.55 | - | - | 90.11 | - | - | - | - | - | - | - | - | - | - | -
|  |  | 2 | 5.25 | 1.85 | 0.59 | 0.46 | - | - | 0.29 | 0.68 | - | - | 90.87 | - | - | - | - | - | - | - | - | - | - | -
|  |  | 3 | 4.76 | 1.64 | - | 0.43 | - | - | 0.37 | 0.7 | - | - | 90.89 | - | - | - | - | - | - | - | - | - | - | -
10 | Dowel Pin | 1 | 1 | 9.92 | 1.11 | 0.39 | - | - | - | - | 0.71 | - | - | 87.88 | - | - | - | - | - | - | - | - | - | - | -
|  |  | 2 | 11.98 | 1.32 | 0.38 | - | - | - | - | 0.71 | - | - | 85.6 | - | - | - | - | - | - | - | - | - | - | -
|  | 2 | 1 | 3.99 | - | 0.26 | 0.29 | - | - | - | 0.55 | - | - | 94.91 | - | - | - | - | - | - | - | - | - | - | -
11 | Guide Bush | 1 | 1 | 2.94 | 1.13 | - | - | - | 0.22 | - | 1.29 | - | - | 94.42 | - | - | - | - | - | - | - | - | - | - | -
|  |  | 2 | 3.27 | 0.96 | - | - | - | 0.25 | - | 1.36 | - | - | 94.15 | - | - | - | - | - | - | - | - | - | - | -
|  | 2 | 1 | 4.28 | - | - | 0.2 | - | 0.22 | - | 1.31 | - | - | 94 | - | - | - | - | - | - | - | - | - | - | -
|  |  | 2 | 1.45 | 0.75 | - | - | - | 0.19 | - | 1.26 | - | - | 96.17 | - | - | - | - | - | - | - | - | - | - | -
12 | HP Sealing |  | 1 | 24.19 | 1.58 | - | - | - | - | 0.42 | - | - | - | 42.93 | - | 27.13 | 3.76 | - | - | - | - | - | - | - | -
|  |  | 2 | 26.15 | 1.08 | - | - | - | - | 0.53 | - | - | - | 46.26 | - | 23.15 | 2.82 | - | - | - | - | - | - | - | -
13 | IC Stud | Polished | 1 | - | - | - | 0.47 | -0.02 | 0.09 | 0.18 | 0.72 | - | - | 98.55 | - | - | - | - | - | - | - | - | - | - | -
|  | Original | 1 | - | 7.37 | - | - | 6.7 | - | 0.41 | 1.98 | - | - | 66.79 | - | - | - | 16.75 | - | - | - | - | - | - | -
14 | Locking Sleeve | 1 | 1 | 19.85 | 2.61 | - | 0.43 | - | - | 15.01 | 0.88 | 9.38 | - | 51.85 | - | - | - | - | - | - | - | - | - | - | -
|  |  | 2 | 12.27 | 1.81 | - | 0.45 | - | - | 17.04 | 1.29 | 9.83 | - | 57.31 | - | - | - | - | - | - | - | - | - | - | -
|  | 2 | 1 | 11.33 | 2.19 | - | 0.5 | - | - | 17.81 | - | 10.48 | - | 57.69 | - | - | - | - | - | - | - | - | - | - | -
|  |  | 2 | 6.82 | 0.93 | - | 0.5 | - | - | 18.78 | 1.09 | 10.57 | - | 61.81 | - | - | - | - | - | - | - | - | - | - | -
|  | 3 | 1 | 7.11 | 1.02 | - | 0.25 | - | - | 18.15 | 1.42 | 10.76 | - | 61.29 | - | - | - | - | - | - | - | - | - | - | -
|  |  | 2 | 11.76 | 2.11 | - | 0.34 | - | - | 17.28 | 1.16 | 10.64 | - | 56.7 | - | - | - | - | - | - | - | - | - | - | -
15 | Magnet Coil | 1 | 1 | 3.79 | - | - | - | - | - | - | - | 1.44 | - | - | - | 1.87 | - | - | 89.62 | 0.2 | 3.08 | - | - | - | -
|  |  | 2 | 3.72 | 0.5 | - | - | - | - | - | - | 1.65 | - | - | - | - | - | - | 89.32 | - | 3.3 | - | - | - | -
|  | 2 | 1 | 3.54 | - | - | - | - | - | - | - | 1.44 | - | - | - | 2.04 | - | - | 89.88 | - | 3.1 | - | - | - | -
|  |  | 2 | 3.91 | 0.49 | - | - | - | - | - | - | 1.84 | - | - | - | 1.72 | - | - | 88.4 | - | 3.64 | - | - | - | -
16 | Magnet Core | 1 | 1 | 2.56 | 2.4 | - | - | - | - | - | - | - | - | 95.05 | - | - | - | - | - | - | - | - | - | - | -
|  |  | 2 | 3.01 | 2.55 | - | - | - | - | - | - | - | - | 94.44 | - | - | - | - | - | - | - | - | - | - | -
|  |  | 3 | 3.43 | 6.4 | - | - | - | - | - | - | - | - | 90.17 | - | - | - | - | - | - | - | - | - | - | -
17 | Magnet housing |  | 1 | 2.08 | 0.96 | - | 0.5 | - | - | 17.49 | 1.44 | 7.95 | - | 68.71 | 0.87 | - | - | - | - | - | - | - | - | - | -
|  |  | 2 | 1.88 | - | - | 0.44 | - | - | 17.83 | 1.68 | 8.1 | - | 69.02 | 1.04 | - | - | - | - | - | - | - | - | - | -
18 | Nozzle Spring | 1 | 1 | 11.14 | 2.77 | - | 1.9 | - | - | 0.61 | 0.34 | - | - | 83.23 | - | - | - | - | - | - | - | - | - | - | -
|  | 2 | 1 | 11.14 | 2.77 | - | 1.9 | - | - | 0.61 | 0.34 | - | - | 83.23 | - | - | - | - | - | - | - | - | - | - | -
|  | 3 | 1 | 4.07 | 1.49 | - | 1.6 | - | - | 0.83 | - | - | - | 92.01 | - | - | - | - | - | - | - | - | - | - | -
|  |  | 2 | 2.58 | - | - | 1.36 | - | - | 0.85 | 0.62 | - | - | 94.59 | - | - | - | - | - | - | - | - | - | - | -
19 | NR Nut | 1 | 1 | 12.7 | 13.99 | - | 0.3 | 6.57 | - | - | 0.93 | - | - | 52.87 | - | - | - | 12.63 | - | - | - | - | - | - | -
|  |  | 2 | 9.86 | 15.36 | - | 0.25 | 7.15 | - | - | 0.97 | - | - | 52.12 | - | - | - | 14.3 | - | - | - | - | - | - | -
|  |  | 3 | 11.75 | 14.56 | - | 0.36 | 6.68 | 0.13 | - | 0.95 | - | - | 52.82 | - | - | - | 12.76 | - | - | - | - | - | - | -
|  |  | 4 | 9.77 | 16.42 | - | 0.2 | - | - | - | 1.06 | - | - | 48.02 | - | - | - | 16.82 | - | - | - | - | - | - | -
|  | 2 | 1 | 19.15 | 30.04 | - | 0.16 | 8.34 | - | - | 0.58 | - | - | 25.94 | - | - | - | 15.51 | - | - | - | 0.28 | - | - | -
|  |  | 2 | 12.02 | 17.08 | - | 0.24 | 7.63 | - | - | 0.9 | - | - | 44.89 | - | - | - | 17.08 | . | . | . | 0.16 | - | - | -
20 | Pille | 1 | 1 | 7.53 | 1.33 | - | 0.38 | - | - | 1.59 | 0.43 | 0.46 | - | 88.28 | - | - | - | - | - | - | - | - | - | - | -
|  | 2 | 1 | 4.78 | 1.17 | - | 0.37 | - | - | 1.58 | 0.38 | - | - | 91.71 | - | - | - | - | - | - | - | - | - | - | -
|  |  | 2 | 4.91 | 1.11 | - | 0.29 | - | - | 1.59 | - | - | - | 92.1 | - | - | - | - | - | - | - | - | - | - | -
21 | RLS Shim | 1 | 1 | 3.25 | 1.28 | 0.71 | 0.36 | - | - | 0.33 | 0.7 | - | - | 93.37 | - | - | - | - | - | - | - | - | - | - | -
|  |  | 2 | 3.26 | 1.41 | 0.64 | 0.4 | - | - | 0.24 | 0.63 | - | - | 93.43 | - | - | - | - | - | - | - | - | - | - | -
|  |  | 3 | 3.41 | 1.24 | 0.53 | 0.4 | - | - | 0.21 | 0.62 | - | - | 93.58 | - | - | - | - | - | - | - | - | - | - | -
22 | Support Sealing | 1 | 1 | 6.85 | 1.48 | 1.11 | 0.27 | - | - | 0.26 | 0.52 | - | - | 89.51 | - | - | - | - | - | - | - | - | - | - | -
|  |  | 2 | 5.43 | 1.21 | 0.37 | 0.32 | - | - | 0.22 | 0.73 | - | - | 91.73 | - | - | - | - | - | - | - | - | - | - | -
|  | 2 | 1 | 3.4 | - | 0.27 | 0.41 | - | - | 0.24 | 0.67 | - | - | 95 | - | - | - | - | - | - | - | - | - | - | -
|  |  | 2 | 3.31 | - | - | 0.26 | - | - | 0.22 | 0.68 | - | - | 95.53 | - | - | - | - | - | - | - | - | - | - | -
23 | Valve Nut | 1 | 1 | 12.19 | 3.21 | 0.35 | 0.73 | - | - | - | 0.6 | - | - | 82.91 | - | - | - | - | - | - | - | - | - | - | -
|  |  | 2 | 6.28 | 1.87 | 0.33 | 0.65 | - | - | - | 0.72 | - | - | 90.15 | - | - | - | - | - | - | - | - | - | - | -
|  | 2 | 1 | 2.79 | - | - | 0.53 | - | - | - | 0.69 | - | - | 96 | - | - | - | - | - | - | - | - | - | - | -
|  |  | 2 | 2.13 | - | - | 0.6 | - | - | - | 0.97 | - | - | 96.29 | - | - | - | - | - | - | - | - | - | - | -
24 | Valve Piece | 1 | 1 | 4.99 | 1.54 | - | 0.43 | - | - | 1.62 | 0.37 | - | - | 91.06 | - | - | - | - | - | - | - | - | - | - | -
|  |  | 2 | 3.16 | 1.18 | - | 0.41 | - | - | 1.64 | 0.29 | - | - | 93.33 | - | - | - | - | - | - | - | - | - | - | -
|  | 2 | 1 | 4.21 | 2.45 | - | 0.4 | - | - | 1.76 | - | - | - | 91.19 | - | - | - | - | - | - | - | - | - | - | -
|  | Polished | 1 | - | 1.03 | - | - | - | - | 1.79 | - | - | - | 97.18 | - | - | - | - | - | - | - | - | - | - | -
|  | Original | 1 | - | 1.05 | - | 0.27 | - | 0.04 | 1.61 | 0.52 | - | - | 96.55 | - | - | - | - | - | - | - | - | - | - | -
|  |  | 2 | 3.23 | 2.47 | 0.17 | 0.34 | - | - | 1.76 | - | - | - | 92.03 | - | - | - | - | - | - | - | - | - | - | -
25 | Valve Piston | 1 | 1 | 4.55 | 2.63 | - | - | - | - | 4.4 | - | - | - | 76.8 | 3.66 | - | - | - | - | - | - | - | 2.2 | 5.76 | -
|  |  | 2 | 4.57 | 2.76 | - | - | - | - | 4.55 | - | 0.39 | - | 74.38 | 4.32 | - | - | - | - | - | - | - | 2.2 | 6.84 | -
|  | 2 | 1 | 5.94 | 2.02 | - | - | - | - | 4.13 | 0.32 | 0.39 | - | 70.78 | 5.72 | - | - | - | - | - | - | - | 2.29 | 8.42 | -
|  |  | 2 | 6.24 | 2.15 | - | - | - | - | 4.25 | - | 0.37 | - | 69.65 | 5.97 | - | - | - | - | - | - | - | 2.39 | 8.99 | -
26 | Valve Spring | 1 | 1 | 7.31 | 2.27 | - | 2.08 | - | - | 0.71 | 0.69 | - | - | 86.94 | - | - | - | - | - | - | - | - | - | - | -
|  |  | 2 | 4.18 | 1.23 | - | 1.14 | - | - | 0.55 | 0.56 | - | - | 92.34 | - | - | - | - | - | - | - | - | - | - | -
|  |  | 3 | 6.93 | 2.21 | - | 1.92 | - | - | 0.53 | 0.38 | - | - | 88.04 | - | - | - | - | - | - | - | - | - | - | -
|  | 2 | 1 | 4.09 | 1.42 | - | 1.65 | - | - | 0.67 | 0.51 | - | - | 91.67 | - | - | - | - | - | - | - | - | - | - | -
|  |  | 2 | 3.15 | - | - | 1.65 | - | - | 0.73 | 0.73 | - | - | 93.74 | - | - | - | - | - | - | - | - | - | - | -
27 | VFK Shim | 1 | 1 | 3.23 | 1.71 | 0.49 | 0.41 | - | - | 0.23 | 0.65 | - | - | 93.28 | - | - | - | - | - | - | - | - | - | - | -
|  |  | 2 | 3.24 | 1.54 | 0.34 | 0.39 | - | - | 0.26 | 0.53 | - | - | 93.69 | - | - | - | - | - | - | - | - | - | - | -
|  | 2 | 1 | 1.23 | 0.52 | - | 0.29 | - | - | 0.28 | 0.76 | - | - | 96.63 | - | - | - | - | - | - | - | - | - | - | -
|  |  | 2 | 1.1 | 0.42 | - | 0.28 | - | - | 0.26 | 0.79 | - | - | 97.15 | - | - | - | - | - | - | - | - | - | - | -
28 | Armature Shim | Polished surface | 1 | 1.23 | 0.54 | - | - | - | - | 0.42 | 0.58 | - | - | 97.22 | - | - | - | - | - | - | - | - | - | - | -
|  |  | 2 | 1.58 | 0.67 | - | - | - | - | 0.37 | 0.69 | - | - | 96.7 | - | - | - | - | - | - | - | - | - | - | -
|  | Un Polished surface | 1 | 2.14 | 0.84 | 0.44 | 0.35 | - | - | 0.37 | 0.78 | - | - | 95.08 | - | - | - | - | - | - | - | - | - | - | -
|  |  | 2 | 1.13 | 0.9 | 0.3 | 0.44 | - | - | 0.33 | 0.68 | - | - | 96.23 | - | - | - | - | - | - | - | - | - | - | -
29 | Blade Terminal | Polished Surface | 1 | - | - | - | 0.53 | - | - | - | - | - | - | 0.29 | - | 93.68 | 5.49 | - | - | - | - | - | - | - | -
|  |  | 2 | - | - | - | 0.44 | - | - | - | - | - | - | 0.29 | - | 93.85 | 5.41 | - | - | - | - | - | - | - | -
|  | Originak Surface | 1 | - | 0.62 | - | - | - | - | - | - | 2.33 | - | - | - | 1.97 | - | - | 93.27 | 0.31 | 1.5 | - | - | - | -
|  |  | 2 | - | 0.39 | - | - | - | - | - | - | 2.31 | - | - | - | 2.26 | - | - | 92.4 | 0.31 | 2.34 | - | - | - | -
30 | CRI Injector Body | 1 | 1 | 1.42 | 1.06 | - | - | - | - | 0.29 | 0.69 | - | 0.18 | 96.35 | - | - | - | - | - | - | - | - | - | - | -
|  |  | 2 | 1.27 | 0.95 | - | 0.29 | - | - | 0.24 | 0.84 | - | 0.3 | 96.1 | - | - | - | - | - | - | - | - | - | - | -
|  |  | 3 | 1.36 | 1.05 | - | 0.25 | - | - | 0.22 | 0.83 | - | 0.09 | 96.19 | - | - | - | - | - | - | - | - | - | - | -
|  |  | 4 | 1.29 | 0.95 | - | 0.31 | - | - | 0.32 | 0.82 | - | 0.29 | 96.02 | - | - | - | - | - | - | - | - | - | - | -
|  | 2 | 1 | - | - | - | - | - | - | 0.3 | 0.71 | - | 0.18 | 98.81 | - | - | - | - | - | - | - | - | - | - | -
|  |  | 2 | - | - | - | 0.3 | - | - | 0.25 | 0.86 | - | 0.31 | 98.21 | - | - | - | - | - | - | - | - | - | - | -
|  |  | 3 | - | - | - | 0.26 | - | - | 0.23 | 0.86 | - | 0.09 | 98.56 | - | - | - | - | - | - | - | - | - | - | -
|  |  | 4 | - | - | - | 0.32 | - | - | 0.33 | 0.84 | - | 0.29 | 98.22 | - | - | - | - | - | - | - | - | - | - | -
31 | CRI Sealing ring | 1 | 1 | 20.62 | 2.99 | - | - | - | - | 0.76 | - | - | - | 16.49 | - | 53.71 | 5.44 | - | - | - | - | - | - | - | -
|  | 2 | 1 | 28.1 | 7.81 | 2.65 | 0.48 | - | - | 0.56 | - | - | - | - | - | - | 3.95 | - | - | - | - | - | - | - | -
32 | CRI Shim | Ground Area | 1 | - | - | - | 0.14 | 0.03 | 0.02 | 0.3 | 0.74 | - | - | 98.77 | - | - | - | - | - | - | - | - | - | - | -
|  |  | 2 | - | - | - | 0.12 | 0.04 | - | 0.34 | 0.73 | - | - | 98.77 | - | - | - | - | - | - | - | - | - | - | -
|  | HT Area | 1 | - | - | 0.24 | 0.26 | 0.09 | - | 0.27 | 0.67 | - | - | 98.48 | - | - | - | - | - | - | - | - | - | - | -
|  |  | 2 | - | - | 0.27 | 0.28 | 0.05 | - | 0.29 | 0.77 | - | - | 98.38 | - | - | - | - | - | - | - | - | - | - | -
33 | Magnet Core | Sintered Area | 1 | - | 15.28 | - | - | - | - | - | - | - | - | 84.28 | - | - | - | 0.45 | - | - | - | - | - | - | -
|  |  | 2 | - | 15.23 | - | - | - | - | - | - | - | - | 84.08 | - | - | - | 0.59 | - | - | - | - | - | - | -
34 | Sealing Ring | Polished | 1 | - | - | - | 0.18 | - | - | - | 0.18 | - | - | 99.68 | - | - | - | - | - | - | - | - | - | - | -
|  |  | 2 | - | - | - | 0.18 | - | - | - | 0.27 | - | - | 99.55 | - | - | - | - | - | - | - | - | - | - | -
|  | Un Polished surface | 1 | - | 1.12 | 0.82 | 0.28 | 0.14 | - | - | 0.24 | - | - | 97.4 | - | - | - | - | - | - | - | - | - | - | -
|  |  | 2 | - | 1.24 | 0.97 | 0.33 | 0.05 | - | 0.01 | 0.17 | - | - | 97.24 | - | - | - | - | - | - | - | - | - | - | -
35 | DFK Spring | Polished Surface | 1 | - | - | - | 1.3 | 0.08 | 0.03 | 0.72 | 0.67 | - | - | 97.21 | - | - | - | - | - | - | - | - | - | - | -
|  |  | 2 | - | - | - | 1.35 | - | 0.04 | 0.78 | 0.65 | - | - | 97.2 | - | - | - | - | - | - | - | - | - | - | -
|  | Un Polished surface | 1 | - | - | - | 1.1 | - | 0.02 | 0.67 | 0.57 | - | - | 97.65 | - | - | - | - | - | - | - | - | - | - | -
36 | UFK Spring | Polished surface | 1 | 1.74 | 0.94 | - | 1.26 | - | - | 0.64 | 0.53 | - | - | 94.89 | - | - | - | - | - | - | - | - | - | - | -
|  |  | 2 | 1.37 | 0.8 | - | 1.16 | - | - | 0.64 | 0.92 | - | - | 95.11 | - | - | - | - | - | - | - | - | - | - | -
|  | Un Polished surface | 1 | 3.52 | 2.04 | - | 1.85 | - | - | 0.73 | 0.71 | - | - | 91.14 | - | - | - | - | - | - | - | - | - | - | -
37 | Valve Nut | Polished | 1 | 1.32 | 0.59 | - | 0.55 | - | - | - | 0.83 | - | - | 96.71 | - | - | - | - | - | - | - | - | - | - | -
|  |  | 2 | 1.13 | 0.54 | - | 0.49 | - | - | - | 0.85 | - | - | 96.99 | - | - | - | - | - | - | - | - | - | - | -
|  |  | 3 | 1.47 | 0.68 | - | 0.68 | - | - | - | 0.65 | - | - | 96.52 | - | - | - | - | - | - | - | - | - | - | -
38 | M&M HPP Component | 1 | 1 | 1.9 | 1.17 | - | 0.37 | - | - | - | 0.62 | - | - | 95.94 | - | - | - | - | - | - | - | - | - | - | -
|  |  | 2 | 1.64 | 1.14 | - | 0.28 | - | - | - | 0.78 | - | - | 96.15 | - | - | - | - | - | - | - | - | - | - | -
|  |  | 3 | 1.85 | 1.09 | - | 0.21 | - | - | - | 0.9 | - | - | 95.95 | - | - | - | - | - | - | - | - | - | - | -
|  | 2 | 1 | 1.83 | 0.95 | - | 0.28 | - | - | - | 1.71 | - | - | 95.23 | - | - | - | - | - | - | - | - | - | - | -
|  |  | 2 | 1.41 | 0.96 | - | 0.1 | - | - | - | 1.53 | - | - | 96 | - | - | - | - | - | - | - | - | - | - | -
|  |  | 3 | 2.58 | 0.93 | - | 0.13 | - | - | - | 1.39 | - | - | 94.97 | - | - | - | - | - | - | - | - | - | - | -
|  | 3 | 1 | 2.15 | 1.31 | - | 0.2 | - | - | - | 0.59 | - | - | 95.75 | - | - | - | - | - | - | - | - | - | - | -
|  |  | 2 | 2.21 | 1.34 | - | 0.17 | - | - | - | 0.42 | - | - | 95.86 | - | - | - | - | - | - | - | - | - | - | -
|  |  | 3 | 2.86 | 1.32 | - | 0.22 | - | - | - | 0.54 | - | - | 95.06 | - | - | - | - | - | - | - | - | - | - | -
|  | 4 | 1 | 3.43 | 2.27 | - | 0.15 | - | - | 0.19 | - | - | - | 0.91 | - | - | - | 93.06 | - | - | - | - | - | - | -
|  |  | 2 | 3.32 | 2.7 | - | 0.02 | - | - | 0.25 | - | - | - | 0.85 | - | - | - | 92.85 | - | - | - | - | - | - | -
|  | 5 | 1 | 18.2 | 7.54 | - | 1.24 | - | - | 0.6 | - | - | - | 1.28 | - | - | - | 71.14 | - | - | - | - | - | - | -
|  |  | 2 | 8.23 | 2.64 | - | 0.66 | - | - | 0.49 | - | - | - | 0.42 | - | - | - | 87.56 | - | - | - | - | - | - | -
|  |  | 3 | 15.9 | 6.71 | - | 0.93 | - | - | 0.45 | - | - | - | 1.57 | - | - | - | 74.45 | - | - | - | - | - | - | -
39 | Pinning Wire for DLLA | 1 | 1 | - | - | - | 0.35 | 0.92 | 0.06 | - | 0.67 | - | - | 98.01 | - | - | - | - | - | - | - | - | - | - | -
|  |  | 2 | [11 empty] | - | - | - | - | - | - | - | - | - | - | -
40 | CRI Phosphated Body From Turkey | On Shaft | 1 | - | 27.1 | - | 0.29 | 10.41 | - | - | 0.72 | - | - | 38.11 | - | - | - | 22.57 | - | 0.35 | - | 0.2 | - | - | 0.25
|  |  | 2 | - | 13.07 | - | - | 4.98 | - | - | 0.67 | - | - | 39.82 | - | - | - | 41.45 | - | - | - | - | - | - | -
|  |  | 3 | - | 27.71 | - | 0.53 | 10.88 | - | - | 0.8 | - | - | 33.98 | - | - | - | 24.63 | - | 0.46 | - | 0.32 | - | - | 0.23
41 | CRI NHB - RBTR | Phosphating | 1 | - | 25.65 | - | - | 8.32 | - | - | 0.66 | - | - | 47.89 | - | - | - | 17.47 | - | - | - | - | - | - | -
|  |  | 2 | - | 30.51 | - | - | 10.62 | - | - | 0.69 | - | - | 29.43 | - | - | - | 28.76 | - | - | - | - | - | - | -
|  |  | 3 | - | 23.76 | - | - | 6.88 | - | - | 0.63 | - | - | 55.68 | - | - | - | 13.04 | - | - | - | - | - | - | -
42 | CRI Body Preclened in HNO3 |  | 1 | - | 37.76 | - | 0.24 | 11.48 | - | - | 0.6 | - | - | 23.68 | - | - | - | 25.83 | - | 0.23 | - | - | - | - | 0.18
43 | HSX 110 NR nut | Phospharic acid treated Zn- P | 1 | - | 26.08 | - | 0.36 | 8.22 | - | - | 1.17 | - | - | 45.57 | - | - | - | 18.61 | - | - | - | - | - | - | -
12 | Zinc Phosphating of CRI-BaP | Surface Analysis | 1 | - | 36.37 | 0.71 | 1.57 | 11.42 | - | - | 1.49 | - | - | 21.83 | - | - | - | 25.55 | - | 0.51 | - | 0.55 | - | - | -
|  | Spot Analysis | 1 | - | 18.2 | - | 0.51 | 4.77 | - | - | 0.95 | - | - | 66.84 | - | - | - | 8.23 | - | 0.23 | - | - | - | - | 0.27
|  |  | 2 | - | 32.06 | 0.42 | 0.79 | 14.25 | - | - | 1.99 | - | - | 17.15 | - | - | - | 32.31 | - | 0.27 | - | - | - | - | 0.47
13 | ZnP on NaP CRI NHB |  | 1 | - | 26.85 | - | 0.34 | 8.07 | - | - | 0.67 | - | - | 49.57 | - | - | - | 14.5 | - | - | - | - | - | - | -
|  |  | 2 | - | 26.25 | 0.31 | 0.39 | 7.98 | - | - | 0.66 | - | - | 51.15 | - | - | - | 13.26 | - | - | - | - | - | - | -

## In Process parts
Sr.No | ComponentName | Site of Intrest | Spectrum | Compostion in wt %
|  |  |  | C | O | Al | Si | P | S | Cr | Mn | Ni | Pb | Fe | Mo | Cu | Sn | Zn | Na | K | N | Ca | V | W | Cl
1 | Shots of shot Blasting at MHS 2 |  | 1 | - | - | - | 1.2 | 0.88 | 0.33 | 0.61 | 1.24 | - | - | 95.34 | - | - | - | - | 0.32 | - | - | - | - | - | -
|  |  | 2 | - | - | - | 0.99 | 0.27 | 0.15 | 0.33 | 1.08 | - | - | 95.62 | - | - | - | - | 1.09 | - | - | - | - | - | -
|  |  | 3 | - | - | - | 0.87 | 0.22 | 0.12 | 0.56 | 0.98 | - | - | 96.36 | - | - | - | - | 0.87 | - | - | - | - | - | -
|  |  | 4 | - | - | - | 0.58 | 0.59 | 0.22 | 0.7 | 0.91 | - | - | 96.77 | - | - | - | - | 0.15 | - | - | - | - | - | -
2 | Shots of shot Blasting at MHS | 1 | 1 | - | - | - | 1.03 | 0.26 | - | 0.39 | 1.06 | - | - | 96.3 | - | - | - | - | 0.62 | 0.34 | - | - | - | - | -
|  |  | 2 | - | - | - | 3.14 | 0.36 | - | 0.57 | 3.4 | - | - | 92.08 | - | - | - | - | 0.43 | 0.01 | - | - | - | - | -
|  |  | 3 | - | - | - | 0.8 | 0.23 | - | 0.47 | 1.01 | - | - | 96.77 | - | - | - | - | 0.52 | 0.21 | - | - | - | - | -
|  |  | 4 | - | - | - | 1.17 | 0.27 | - | 0.57 | 1.01 | - | - | 95.74 | - | - | - | - | 1.17 | 0.55 | - | - | - | - | -
3 | TEM Globule |  | 1 | - | - | - | - | 0.08 | - | 0.79 | 0.79 | - | - | 98.35 | - | - | - | - | - | - | - | - | - | - | -
4 | TEM Burr |  | 1 | - | - | - | 0.4 | 0.23 | 0.06 | 2.3 | 1.41 | 0.95 | - | 94.66 | - | - | - | - | - | - | - | - | - | - | -
|  |  | 2 | - | - | - | 0.68 | 0.27 | 0.11 | 1.33 | 1.3 | 0.01 | - | 96.3 | - | - | - | - | - | - | - | - | - | - | -
5 | Valve Nut Sand Blasting Blast Grid |  | 1 | - | - | - | 0.54 | 0.32 | - | 0.49 | 0.78 | - | - | 97.87 | - | - | - | - | - | - | - | - | - | - | -
|  |  | 2 | - | - | - | 0.41 | 0.3 | - | 0.44 | 0.8 | - | - | 98.05 | - | - | - | - | - | - | - | - | - | - | -
6 | General Purpose Plier |  | 1 | - | - | - | - | - | - | 0.21 | 0.59 | - | - | 99.04 | - | - | - | - | - | 0.16 | - | - | - | - | -
|  |  | 2 | - | - | - | - | - | - | - | 0.6 | - | - | 99.35 | - | - | - | - | - | - | - | - | - | - | -
|  |  | 3 | - | - | - | - | - | - | 0.1 | 0.7 | - | - | 99.21 | - | - | - | - | - | - | - | - | - | - | -
7 | Steel Shots |  | 1 | 0.91 | 4.71 | 0.24 | 3.11 | - | 0.18 | - | 0.55 | - | - | 90.31 | - | - | - | - | - | - | - | - | - | - | -
|  |  | 2 | 1.4 | 1.8 | - | 1.12 | - | - | - | 1.11 | - | - | 94.38 | - | - | - | - | - | - | - | - | - | - | -
8 | Phosphating Sludge with C |  | 1 | 5.67 | 33.21 | 4.79 | - | 18.29 | - | - | - | - | - | 28.39 | - | - | - | 9.66 | - | - | - | - | - | - | -
|  |  | 2 | 4.31 | 33.7 | 4.67 | - | 16.69 | - | - | - | - | - | 30.84 | - | - | - | 9.78 | - | - | - | - | - | - | -
|  |  | 3 | - | 52.82 | 3.1 | - | 17.56 | - | - | - | - | - | 18.99 | - | - | - | 7.54 | - | - | - | - | - | - | -
|  |  | 4 | - | 45.59 | - | - | 17.19 | - | - | - | - | - | 27.55 | - | - | - | 8.32 | 1.16 | - | - | - | - | - | -
9 | Rinse Sludge With C |  | 1 | 37.92 | 31.11 | - | - | 7.62 | - | - | 0.42 | - | - | 1.41 | - | - | - | 16.38 | - | - | - | 5.15 | - | - | -
10 | Sludge |  | 1 | - | 46.98 | 0.85 | 5.61 | 0.92 | 0.98 | - | - | - | - | 14.38 | - | - | - | 3.2 | - | 0.8 | - | 21.43 | - | - | -
11 | ZnP Sludge |  | 1 | - | 28.32 | 2.86 | - | 10.76 | - | - | - | - | - | 18.3 | - | - | - | 5.87 | - | - | - | 0.1 | - | - | -
12 | TEN Globule |  | 1 | 16.49 | 33.62 | - | - | 0.03 | - | 0.41 | 0.39 | - | - | 49.05 | - | - | - | - | - | - | - | - | - | - | -

## Raw Material
Sr.No | Component Name | Site of Intrest | Spectrum | Compostion in wt %
|  |  |  | C | O | Al | Si | P | S | Cr | Mn | Ni | Pb | Fe | Mo | Cu | Sn | Zn | Au | K | N | Ca | V | W
1 | 16MnCr5/SL47 | 1 | 1 | - | - | - | 0.3 | 0.07 | 0.09 | 1.3 | 1.37 | - | - | 96.87 | - | - | - | - | - | - | - | - | - | -
|  |  | 2 | - | - | - | 0.38 | 0.05 | - | 1.23 | 1.13 | - | - | 97.22 | - | - | - | - | - | - | - | - | - | -
2 | C45PbK | 1 | 1 | - | - | 0.08 | 0.17 | - | - | - | 0.53 | 0.13 | 0.36 | 98.95 | - | - | - | - | - | - | - | - | - | -
|  |  | 2 | - | - | 0.27 | 0.23 | 0.07 | 0.05 | - | 0.72 | 0.08 | 0.21 | 98.61 | - | - | - | - | - | - | - | - | - | -
3 | En1A Leaded | 1 | 1 | - | - | - | 0.04 | 0.07 | 0.34 | - | 1.24 | - | 0.24 | 98.08 | - | - | - | - | - | - | - | - | - | -
|  |  | 2 | - | - | - | 0.13 | - | 0.66 | - | 1.73 | - | - | 97.48 | - | - | - | - | - | - | - | - | - | -
|  |  | 3 | - | - | - | 0.09 | 0.08 | 0.28 | - | 1.27 | - | - | 98.28 | - | - | - | - | - | - | - | - | - | -
4 | HPP st 32 Al | 1 | 1 | - | - | 0.06 | 0.07 | 0.1 | - | - | 0.5 | - | - | 99.29 | - | - | - | - | - | - | - | - | - | -
|  |  | 2 | - | - | - | 0.12 | 0.03 | 0.06 | - | 0.43 | - | - | 99.35 | - | - | - | - | - | - | - | - | - | -
5 | HSS M2 | 1 | 1 | - | - | - | 0.17 | 0.1 | 0.19 | 4.19 | - | - | - | 79.54 | 5.22 | - | - | - | - | - | - | - | 2.18 | 8.4

## Non Metallic
PS/QMM8-NaP
Sr.No | Component Name | Site of Intrest | Spectrum | Compostion in wt %
|  |  |  | C | O | Al | Si | P | S | Cr | Mn | Ni | Pb | Fe | Mo | Cu | Sn | Zn | Au | K | N | Ca | V | W | Ti | Cl | Na | Ba | Ag | Mg | Br | F
1 | Black Plant | Chemistry | 1 | 69.1 | 29.42 | - | - | - | - | - | - | - | 1.48 | - | - | - | - | - | - | - | - | - | - | - | - | - | - | - | - | - | - | -
|  |  | 2 | 68.96 | 29.71 | - | 0.16 | - | - | - | - | - | 1.18 | - | - | - | - | - | - | - | - | - | - | - | - | - | - | - | - | - | - | -
2 | Black Plant |  | 1 | 71.64 | 25.78 | - | - | - | - | - | - | - | 2.43 | - | - | - | - | - | - | - | - | - | - | - | 0.15 | - | - | - | - | - | - | -
|  |  | 2 | 71.25 | 27.21 | - | - | - | 0.17 | - | - | - | 1.35 | - | - | - | - | - | - | - | - | - | - | - | 0.01 | - | - | - | - | - | - | -
3 | Dark Blue Paint | Chemistry | 1 | 62.8 | 30.34 | 0.33 | - | - | - | - | - | - | 1.67 | - | - | - | - | - | - | - | - | - | - | - | 4.86 | - | - | - | - | - | - | -
|  |  | 2 | 62.69 | 30.55 | 0.38 | - | - | - | - | - | - | 1.38 | - | - | - | - | - | - | - | - | - | - | - | 5 | - | - | - | - | - | - | -
4 | Dark Green Paint | Chemistry | 1 | 68.46 | 27.98 | - | - | - | - | 0.43 | - | - | 2.61 | - | - | - | - | - | - | - | - | - | - | - | - | 0.53 | - | - | - | - | - | -
|  |  | 2 | 66.6 | 30.04 | - | - | - | - | - | - | - | 2.94 | - | - | - | - | - | - | - | - | - | - | - | 0.43 | - | - | - | - | - | - | -
5 | Dried T & T liquid used for Valvent |  | 1 | 76.33 | 21.11 | 0.41 | 0.62 | - | 0.31 | - | - | - | - | - | - | - | - | - | - | - | - | 0.89 | - | - | - | - | 0.33 | - | - | - | - | -
|  |  | 2 | 66.78 | 32.53 | 0.2 | - | - | 0.22 | - | -- | - | - | - | - | - | - | - | - | - | - | - | - | - | - | - | 0.27 | - | - | - | - | -
6 | Era Steel Inclusion |  | 1 | - | 42.73 | 21.71 | 3.04 | - | 0.73 | - | - | - | - | 1.42 | - | - | - | - | - | - | - | 29.97 | - | - | - | - | - | - | - | - | - | -
7 | Golden Paint | Chemistry | 1 | 35 | 5.56 | 0.35 | - | - | - | - | - | - | - | 0.51 | - | 48.19 | - | 10.11 | - | - | - | - | - | - | 0.28 | - | - | - | - | - | - | -
|  |  | 2 | 35.99 | 4.96 | 2.61 | - | - | - | - | - | - | - | 0.43 | - | 45.98 | - | 9.8 | - | - | - | - | - | - | 0.23 | - | - | - | - | - | - | -
8 | Light Blue Colour |  | 1 | 57.14 | 33.15 | 0.62 | 0.43 | - | - | - | - | - | - | - | - | - | - | - | - | - | - | - | - | - | 8.65 | - | - | - | - | - | - | -
|  |  | 2 | 57.46 | 32.99 | 0.59 | 0.43 | - | - | - | - | - | - | - | - | - | - | - | - | - | - | - | - | - | 8.54 | - | - | - | - | - | - | -
9 | Loctite 290 |  | 1 | 59.58 | 38.36 | - | 0.31 | - | 0.89 | - | - | - | - | - | - | - | - | - | - | - | - | 0.16 | - | - | - | - | 0.32 | - | - | - | - | -
|  |  | 2 | 60.46 | 38.08 | - | 0.33 | - | 0.92 | - | - | - | - | - | - | - | - | - | - | - | - | - | - | - | - | - | 0.22 | - | - | - | - | -
|  | On Horn | 1 | 54.47 | 36.32 | - | - | 0.5 | 1.38 | - | - | - | - | 5.74 | - | - | - | 1.18 | - | - | - | 0.41 | - | - | - | - | - | - | - | - | - | -
|  |  | 2 | 50.41 | 30.11 | - | 0.34 | 1.17 | 0.93 | - | - | - | - | 12.65 | - | - | - | 40.6 | - | - | - | 0.32 | - | - | - | - | - | - | - | - | - | -
10 | Red Paint | Chemistry | 1 | 65.53 | 29.16 | - | - | - | 0.43 | 0.75 | - | - | 3.31 | - | - | - | - | - | - | - | - | 0.35 | - | - | - | - | - | 0.46 | - | - | - | -
|  |  | 2 | 66.32 | 28.72 | 0.15 | - | - | 0.52 | 0.51 | - | - | 3.38 | - | - | - | - | - | - | - | - | 0.4 | - | - | - | - | - | - | - | - | - | -
11 | Silver Paint | Chemistry | 1 | 17.84 | 6.02 | 75.17 | - | - | - | - | - | - | - | 0.45 | - | - | - | - | - | - | - | - | - | - | - | - | - | - | 0.52 | - | - | -
|  |  | 2 | 11.65 | 5.08 | 81.4 | - | - | - | - | - | - | - | 0.6 | - | - | -- | - | - | - | - | - | - | - | - | - | - | - | 0.55 | - | - | -
12 | Sludge |  | 1 | - | 46.98 | 0.85 | 5.61 | 0.92 | 0.98 | - | - | - | - | 14.38 | - | - | - | 3.2 | - | 0.8 | - | 21.43 | - | - | 1.89 | 0.6 | - | - | - | 2.65 | - | -
13 | Suspected Epoxy |  | 1 | 47.04 | 22.84 | 1.05 | 1.21 | - | - | 5.16 | - | - | 18.88 | 1.93 | - | - | - | - | - | - | - | - | - | - | 1.89 | - | - | - | - | - | - | -
|  |  | 2 | 45.26 | 22.78 | - | 1.18 | - | - | 5.58 | - | - | 19.42 | 2.17 | - | - | - | - | - | - | - | - | - | - | 1.83 | - | - | - | - | - | 1.78 | -
14 | Tissue paper from NHA |  | 1 | 46.19 | 52.7 | 0.16 | 0.16 | - | 0.11 | - | - | - | - | - | - | - | - | - | - | 0.14 | - | 0.18 | - | - | 0.01 | 0.18 | 0.19 | - | - | - | - | -
|  |  | 2 | 49.79 | 49.46 | 0.18 | 0.16 | - | 0.07 | - | - | - | - | - | - | - | - | - | - | 0.03 | - | 0.11 | - | - | - | 0.14 | 0.08 | - | - | - | - | -
15 | White Paint |  | 1 | 47.34 | 35.82 | 1.37 | 1.1 | - | - | - | - | - | - | - | - | - | - | - | - | - | - | - | - | - | 14.39 | - | - | - | - | - | - | -
|  |  | 2 | 47.44 | 35.72 | 1.36 | 1.1 | - | - | - | - | - | 0.04 | - | - | - | - | - | - | - | - | - | - | - | 14.32 | - | - | - | - | - | - | - | -
|  |  | 3 | 47.52 | 34.11 | 1.3 | 0.98 | - | - | - | - | - | - | - | - | - | - | - | - | - | - | - | - | - | 16.1 | - | - | - | - | - | - | -
16 | Yellow Paint |  | 1 | 56.83 | 28.57 | - | - | - | - | 3.25 | - | - | 11.36 | - | - | - | - | - | - | - | - | - | - | - | - | - | - | - | - | - | - | -
|  |  | 2 | 55.93 | 27.89 | - | 0.4 | - | - | 3.46 | - | - | 12.32 | - | - | - | - | - | - | - | - | - | - | - | - | - | - | - | - | - | - | -
17 | Blue Plastic Bean |  | 1 | 95.97 | 3.92 | - | - | - | 0.05 | - | - | - | - | - | - | - | - | - | - | - | - | - | - | - | 0.06 | - | - | - | - | - | - | -
|  |  | 2 | 95.73 | 4.01 | - | 0.15 | - | 0.06 | - | - | - | - | - | - | - | - | - | - | - | - | - | - | - | 0.09 | - | - | - | - | - | - | -
18 | Corrogated Sheet |  | 1 | 46.97 | 49.58 | 0.74 | 1.01 | - | 0.43 | - | - | - | - | - | - | - | - | - | - | - | - | 0.66 | - | - | - | - | 0.33 | - | - | 0.28 | - | -
|  |  | 2 | 46.88 | 50.77 | 0.69 | 0.71 | - | 0.37 | - | - | - | - | - | - | - | - | - | - | - | - | 0.57 | - | - | - | - | - | - | - | - | - | -
19 | Green Plastic Tray |  | 1 | 74.72 | 24.58 | - | - | - | 0.17 | - | - | - | - | - | 0.44 | - | - | - | - | - | - | - | - | - | 0.09 | - | - | - | - | - | - | -
|  |  | 2 | 74.75 | 24.12 | - | - | - | 0.14 | - | - | - | - | - | 0.5 | - | - | - | - | - | - | - | - | - | - | - | - | - | - | - | - | -
|  |  | 3 | 74.34 | 25.15 | - | - | - | 0.25 | - | - | - | - | - | - | - | - | - | - | - | - | - | - | - | 0.26 | - | - | - | - | - | - | -
20 | Identification Plastic Ring |  | 1 | 77.44 | 21.74 | - | - | - | - | - | - | - | - | - | - | - | - | - | - | - | - | - | - | - | 0.82 | - | - | - | - | - | - | -
|  |  | 2 | 78.73 | 20.38 | - | - | - | - | - | - | - | - | - | - | - | - | - | - | - | - | - | - | - | 0.89 | - | - | - | - | - | - | -
21 | Oily Dirty Cotton |  | 1 | 56.97 | 35.68 | 0.48 | 2.18 | - | 0.39 | - | - | - | - | - | - | - | - | - | - | - | - | 1.39 | - | - | 0.48 | 0.47 | - | - | - | 0.49 | - | -
|  |  | 2 | 55.87 | 34.7 | 0.72 | 2.74 | - | 0.55 | - | - | - | - | - | - | - | - | - | - | - | - | 1.7 | - | - | 0.56 | 0.54 | - | - | - | 0.68 | - | -
22 | Paint on Metal |  | 1 | 41.85 | 43.49 | 0.92 | 1.59 | - | 1.59 | - | - | - | - | - | - | - | - | - | - | - | - | 2.36 | - | - | 4.43 | - | 0.41 | - | - | 0.42 | - | -
23 | Plastic Protection Cap |  | 1 | 97.58 | 2.5 | - | - | - | - | - | - | - | - | - | - | - | - | - | - | - | - | - | - | - | 0.03 | - | - | - | - | - | - | -
|  |  | 2 | 96.69 | 3.25 | - | - | - | - | - | - | - | - | - | - | - | - | - | - | - | - | - | - | - | 0.03 | - | - | - | - | - | - | -
24 | Polyethene Bag |  | 1 | 94.35 | 5.65 | - | - | - | - | - | - | - | - | - | - | - | - | - | - | - | - | - | - | - | - | - | - | - | - | - | - | -
|  |  | 2 | 94.07 | 5.93 | - | - | - | - | - | - | - | - | - | - | - | - | - | - | - | - | - | - | - | - | - | - | - | - | - | - | -
25 | Sealing Rubber Bush |  | 1 | 68.41 | 10.09 | - | - | - | 2.01 | - | - | - | - | - | - | - | - | 7.46 | - | - | - | - | - | - | - | 0.97 | - | 11.06 | - | - | - | -
|  |  | 2 | 78.55 | 13.31 | - | - | - | 2.58 | - | - | - | - | - | - | - | - | 0.95 | - | - | - | - | - | - | - | 0.97 | - | 2.07 | - | - | - | -
26 | Stationary paper |  | 1 | 44.54 | 52.25 | 0.13 | 1.77 | - | - | - | - | - | - | - | - | - | - | - | - | - | - | 0.22 | - | - | - | - | - | - | - | 1.08 | - | -
|  |  | 2 | 44.86 | 52.25 | 0.16 | 1.6 | - | - | - | - | - | - | - | - | - | - | - | - | - | - | 0.27 | - | - | - | - | - | - | - | 0.87 | - | - | -
27 | TCL Plastic Tray |  | 1 | 97.45 | 2.24 | - | - | - | - | - | - | - | - | - | - | - | - | - | - | - | - | - | - | - | 0.3 | - | - | - | - | - | - | -
|  |  | 2 | 95.96 | 3.74 | - | - | - | - | - | - | - | - | - | - | - | - | - | - | - | - | - | - | - | 0.3 | - | - | - | - | - | - | -
28 | Viton Ring |  | 1 | 26.64 | 11.4 | - | 3.79 | - | 1.08 | - | - | - | - | - | - | - | - | - | - | - | - | 3.24 | - | - | 0.72 | - | - | 4.27 | - | 1.22 | - | 45.95
|  |  | 2 | 26.5 | 12.74 | 1.54 | 3.48 | - | 1.05 | - | - | - | - | - | - | - | - | - | - | - | - | 3.2 | - | - | 0.62 | - | - | 5.11 | - | 1.15 | - | 44.62
29 | Dark Green Paint |  | 1 | 68.46 | 27.98 | - | - | - | - | 0.43 | - | - | 2.61 | - | - | - | - | - | - | - | - | - | - | - | - | - | - | - | - | - | - | -
|  |  | 2 | 66.6 | 30.04 | - | - | - | - | - | - | - | 2.94 | - | - | - | - | - | - | - | - | - | - | - | 0.43 | - | - | - | - | - | - | -
30 | Red Paint |  | 1 | 66.53 | 29.16 | - | - | - | 0.43 | 0.75 | - | - | 3.31 | - | - | - | - | - | - | - | - | - | - | - | - | - | - | 0.46 | - | - | - | -
|  |  | 2 | 66.32 | 28.72 | - | - | - | 0.52 | 0.51 | - | - | 3.38 | - | - | - | - | - | - | - | - | - | - | - | - | - | - | - | - | - | - | -
31 | Dark Blue Paint |  | 1 | 62.8 | 30.34 | 0.33 | 4.86 | - | - | - | - | - | 1.67 | - | - | - | - | - | - | - | - | - | - | - | - | - | - | - | - | - | - | -
|  |  | 2 | 62.69 | 30.55 | 0.38 | 5 | - | - | - | - | - | 1.38 | - | - | - | - | - | - | - | - | - | - | - | - | - | - | - | - | - | - | -
33 | Sheet on Inspection Table Line No-1 |  | 1 | 50.76 | 4.98 | - | - | - | 0.2 | - | - | 0.11 | - | - | - | - | - | - | - | - | - | - | - | - | - | 43.95 | - | - | - | - | - | -

## Complaints
Sr.No | Complaint Detail | Site of Intrest | Spectrum | Compostion in wt %
|  |  |  | C | O | Al | Si | P | S | Cr | Mn | Ni | Pb | Fe | Mo | Cu | Sn | Zn | Au | K | N | Ca | V | W | Mg | Na | Cl | Ti
1 | Arnature guide Discoloration | Black Spot | 1 | 22.6 | 11.13 | - | 0.16 | - | - | 1.34 | - | - | -
|  |  | 2 | 4.16 | 10.3 | - | 0.36 | - | - | 3.36 | 0.93 | -
|  | Explore View of Black spot | 1 | 5.47 | 7.1 | - | 0.24 | - | 0.42 | 1.96 | 0.89 | - | - | 83.93
|  |  | 2 | 3.36 | 1.15 | - | - | - | - | 2.02 | - | - | - | 93.47
|  | 2nd Black Spot | 1 | 7.09 | 19.62 | - | 0.77 | - | - | 2.77 | - | - | - | 69.75
|  |  | 2 | 9.05 | 19.83 | - | 0.68 | - | - | 4.21 | 0.91 | - | - | 65.31
|  |  | 3 | 7.33 | 14.41 | - | 0.58 | - | - | 2.84 | - | - | - | 74.84
|  | Base Metal | 1 | 2.35 | 4.47 | - | 0.37 | - | - | 3.29 | 0.53 | - | - | 88.99
2 | Burnt Contaminants on Needle |  | 1 | 48.93 | 41.48 | - | - | 0.18 | 1.33 | - | - | - | - | 1.61 | - | - | - | 4.48 | - | - | - | 1.8 | - | - | 0.19
|  |  | 2 | 48.88 | 40.17 | - | - | 0.21 | 1.44 | - | - | - | - | 1.95 | - | - | - | 4.8 | - | - | - | 2.01 | - | - | 0.25
3 | Cast Iron particle in Nozzle | 9430034709 SR.No-1 25.09.06 | 1 | - | - | - | 3.18 | 0.25 | 0.01 | - | 0.35 | - | - | 95.54 | - | 0.69 | - | - | -
4 | Corrosion On Valve Nut |  | 1 | 9.77 | 28.58 | 0.22 | - | - | - | - | 0.35 | - | - | 60.08 | - | - | - | - | - | 0.32 | - | - | - | - | - | 0.35 | 0.33
|  |  | 2 | 8.21 | 24.65 | 0.23 | 0.25 | - | - | - | 0.3 | - | - | 65.44 | - | - | - | - | - | 0.26 | - | - | - | - | - | 0.28 | 0.38
|  |  | 3 | 14.81 | 4.01 | 0.27 | 0.21 | - | - | - | 0.63 | - | - | 80.07 | - | - | - | - | - | - | - | - | - | - | - | - | -
5 | Corrosion on Valve Piston |  | 1 | 14.78 | 26.56 | - | - | - | - | 2.2 | - | - | - | 49.47 | 2.55 | - | - | - | - | - | - | - | 0.81 | 2.72 | - | 0.41 | 0.5
|  |  | 2 | 11.47 | 7.76 | - | - | - | - | 3.79 | - | - | - | 65.32 | 4.19 | - | - | - | - | - | - | - | 1.51 | 5.96 | - | - | -
6 | Corrosion Validation | 1 | 1 | - | 33.3 | - | - | - | 0.83 | - | - | - | - | 65.87 | - | - | - | - | - | - | - | - | - | - | - | - | -
|  |  | 2 | - | 53.26 | - | - | - | 1.63 | - | - | - | - | 44.1 | - | - | - | - | - | - | - | 0.26 | - | - | - | - | - | 0.75
|  | 2 | 1 | - | 43.79 | - | - | - | 0.42 | - | - | - | - | 55.79 | -
|  |  | 2 | - | 42.45 | - | - | - | 0.43 | - | - | - | - | 57.12
|  |  | 3 | - | 30.24 | - | - | - | - | - | - | - | - | 68.66
|  | 3.At Groove M&M soft part | 1 | - | 30.37 | - | - | - | 0.52 | - | - | - | - | 66.27 | - | - | - | - | - | 0.44 | - | 0.25 | - | - | - | 0.61 | 0.79 | -
7 | DSLA 265 -FC- Burnt Contaminants |  | 1 | 40.25 | 23.74 | - | - | 0.3 | 0.95 | 0.75 | - | - | - | 21.53 | - | - | - | 3.53 | -
|  |  | 2 | 55.87 | 23.57 | - | 0.2 | 0.31 | 1.42 | 0.46 | - | - | - | 13.49 | - | - | - | - | - | - | - | 2.91
8 | Bajaj Auto Nozzle No-DN 4PD3 | ID-BAL F002C7Z850 | 1 | 66.36 | 11.29 | 0.96 | 1.22 | 0.14 | 0.57 | 0.27 | - | - | - | 16.15 | - | - | - | 1.12 | - | 0.2 | - | 0.82 | - | - | 0.31 | - | 0.44 | 0.15
9 | GCL ST30Al | 1 | 1 | - | - | 0.04 | 0.11 | 0.06 |  | - | 0.47 | - | - | 99.32 | - | - | -
|  |  | 2 |  |  | 0.04 | 0.01 | 0.08 |  |  | 0.46 |  |  | 99.4
|  | 2 | 1 | - | - | 0.06 | - | - | 0.03 | - | 0.49 | - | - | 99.48
|  |  | 2 | - | - | 0.05 | 0.09 | - | 0 | - | 0.6 | - | - | 99.27
|  |  | 3 | - | - | 0.09 | 0.1 | - | 0 | - | 0.35 | - | - | 99.47
10 | UDA T Soot on FCE top tray | At 77X | 1 | 57.44 | 3.5 | - | 1.26 | - | - | 14.97 | 1.25 | 2.96 | - | 18.01 | - | - | - | - | - | - | - | 0.42 | -
|  |  | 2 | 59.44 | 3.33 | - | 1.13 | - | - | 13.72 | 1.03 | 2.96 | - | 17.45 | - | - | - | - | - | - | - | 0.21 | -
|  | At 480 X | 1 | 64.71 | 5.6 | - | 2.64 | - | - | 8.39 | 1.49 | 2.97 | - | 12.47 | - | - | - | - | - | - | - | 1.03 | -
|  |  | 2 | 62.35 | 3.24 | - | 1.51 | - | - | 12.79 | 0.74 | 1.77 | - | 17.27 | - | - | - | - | - | - | - | 0.23 | -
|  |  | 3 | 62.22 | 5.48 | - | 1.69 | - | - | 9.43 | 1.51 | 3.21 | - | 15.35 | - | - | - | - | - | - | - | 0.67 | -
11 | UHU All purpose Adhesive |  | 1 | 53.1 | 46.64 | - | 0.26 | - | - | -
12 | Adhelin Synthetic Glue |  | 1 | 50.95 | 49.05 | - | - | -
13 | Feviquick |  | 1 | 49.79 | 6.62 | 1.08 | - | - | 0.31 | - | - | - | - | - | - | - | - | - | - | - | - | - | - | - | - | 0.38 | 41.83
14 | Contamination in threads of CRI Body |  | 1 | - | 41.82 | - | 0.28 | 15.39 | - | - | 0.5 | - | - | 24.04 | - | - | - | 16.31 | - | 0.51 | - | 1.15 | - | - | - | - | - | -
|  |  | 2 | - | 45.66 | - | 0.34 | 14.7 | - | - | - | - | - | 23.12 | - | - | - | 14.61 | - | 0.56 | - | 1.01 | - | - | - | - | - | -
|  |  | 3 | - | 14.91 | - | 0.24 | 4.65 | - | - | - | - | - | 69.78 | - | - | - | 9.09 | - | 0.2 | - | 0.16 | - | - | - | - | - | -
15 | CRI Body Shine Patch | At 79X | 1 | 4.48 | 38.07 | - | - | 11.67 | - | - | 1.01 | - | - | 7.49 | - | - | - | 37.17 | - | - | - | 0.11 | - | - | - | - | - | -
|  | At 1052 X | 1 | 4.03 | 37.27 | - | - | 12.69 | - | - | 0.94 | - | - | 4.29 | - | - | - | 40.83 | - | - | - | - | - | - | - | - | - |  | -
|  |  | 2 | 3.78 | 39.59 | - | - | 12.67 | - | - | 0.96 | - | - | 7.22 | - | - | - | 35.74 | - | - | - | 0.04 | - | - | - | - | - | -
16 | CRI Body Yellowish Patch | 100X | 1 | - | 13.92 | - | 0.57 | 4.22 | - | - | 0.51 | - | - | 69.24 | - | - | - | 6.32 | - | 0.63 | - | - | - | - | - | 3.19 | 1.06 | -
|  | 500X | 1 | - | 45.16 | 6.05 | 13.69 | 0.55 | 0.08 | - | 0.36 | - | - | 24.9 | - | - | - | 0.74 | - | 0.29 | - | 0.57 | - | - | 6.52 | 0.49 | 0.35 | -
|  |  | 2 | - | 10.77 | 0.17 | 0.56 | 2.36 | 0.3 | - | 0.23 | - | - | 23.09 | - | - | - | 3.49 | - | 1.65 | - | 1.6 | - | - | 0.44 | 20.37 | 34.97 | -
|  |  | 3 | - | 10.92 | 0.27 | 0.79 | 5.3 | 0.29 | - | 0.64 | - | - | 64.3 | - | - | - | 7.07 | - | 1.17 | - | 0.78 | - | - | 0.46 | 3.84 | 4.17 | - | -
17 | White Particle on CRI NHB | At 1437 X | 1 | - | 40.63 | - | - | 14.45 | - | - | 1.06 | - | - | 15.02 | - | - | - | 28.84 | - | - | - | - | - | - | - | -
|  |  | 2 | - | 45.26 | - | - | 14.56 | - | - | 0.98 | - | - | 13.65 | - | - | - | 25.56 | - | - | - | - | - | - | - | -
|  | At 1788 X | 1 | - | 45.66 | - | - | 14.83 | - | - | 1.56 | - | - | 8.44 | - | - | - | 29.51 | - | - | - | - | -
|  |  | 2 | - | 50.61 | - | - | 14.08 | - | - | 1.36 | - | - | 8.57 | - | - | - | 25.39 | - | - | - | - | - | - | - | -
|  | At 2392 X | 1 | - | 36.09 | - | - | 14.74 | - | - | 1.19 | - | - | 16.31 | - | - | - | 31.11 | - | - | - | - | -
|  |  | 2 | - | 46.01 | - | - | 14.63 | - | - | 0.87 | - | - | 13.13 | - | - | - | 24.85 | - | - | - | - | - | - | - | -
18 | White Powder on CRI NHB |  | 1 | - | 35.83 | 1.5 | - | 2.38 | - | - | 0.42 | - | - | 52.18 | - | - | - | 7.68 | - | - | - | - | - | - | - | - | -
19 | White String in Groove | White String | 1 | - | 48.3 | - | - | 14.38 | - | - | 0.37 | - | - | 22.59 | - | - | - | 13.06 | - | 0.7 | - | 0.6 | - | - | - | - | - | -
|  |  | 2 | - | 42.74 | - | - | 13.98 | - | - | 0.73 | - | - | 25.35 | - | - | - | 15.01 | - | 0.8 | - | 0.99 | - | - | - | - | - | 0.4
|  | Phosphating Layer in Groove | 1 | - | 38.01 | - | - | 9.56 | - | - | - | - | - | 35 | - | - | - | 17.43
|  |  | 2 | - | 15.89 | - | - | 3.89 | - | - | 0.69 | - | - | 72.77 | - | - | - | 6.75
20 | Yellow Stain on CRI NHB | Yellow Stain | 1 | - | 19.24 | - | - | 3.7 | - | - | - | - | - | 71.13 | - | - | - | 5.29
|  |  | 2 | - | 19.28 | - | - | 3.5 | - | - | - | - | - | 71.46 | - |  |  | 5.03
|  | Normal Area | 1 | - | 27.74 | - | - | 6.89 | - | - | - | - | - | 51.26 | - | - | - | 13.36
|  |  | 2 | - | 28.51 | - | - | 7.26 | - | - | - | - | - | 50.02 | - | - | - | 13.68
21 | White Patch on DN Nozzle |  | 1 | - | 5.74 | - | - | - | - | - | 0.82 | 2.15 | - | 86.81 | - | - | - | - | - | - | - | - | - | - | - | 0.19 | - | -